## Annexe 8
Constante de temps du capteur : 10 sec.
Période d'échantillonage du signal : 3 sec.

## T,P,O2
Temps universel | Temps (minutes) | Moyenne | TC 1 | TC 2 | TC 3 | TC 4 | TC 5 | TC 6 | TC 7 | TC 8 | TC 9 | TC 10 | TC 11 | TC 12 | TC 13 | TC 14 | Tolérance - | Pression | Consigne 11,01 Pa | Tolérance + | Taux d'oxygène | ISO 834 | A | As | Tolérance - | Déviation | Tolérance +
14:10 | 0 | 32.63333 | 38.7 | 43 | 50.4 | 32.4 | 24.2 | 17.6 | 26.8 | OFF | 17.4 | 19.8 | 17.5 | 48.4 | 55.4 | OFF |  | -0.25 | 11.01 |  | 19.3 | 20 | 0 | 0 |  | 0%
14:10 | 0.06666667 | 34.70833 | 41.6 | 46.2 | 53.7 | 34.5 | 25.5 | 18 | 28.6 | OFF | 17.8 | 20.6 | 17.9 | 52.2 | 59.9 | OFF |  | 0.04 | 11.01 |  | 19.1 | 84.04462 | 2.244722 | 3.468154 |  | -35.28%
14:10 | 0.1166667 | 36.275 | 43.8 | 48.5 | 56.6 | 36 | 26.6 | 18.2 | 29.9 | OFF | 18 | 21.2 | 18.1 | 55 | 63.4 | OFF |  | 0.42 | 11.01 |  | 19 | 118.7758 | 4.019306 | 8.538665 |  | -52.93%
14:10 | 0.1666667 | 37.95833 | 46.1 | 50.9 | 59.9 | 37.6 | 27.8 | 18.5 | 31.3 | OFF | 18.3 | 21.8 | 18.4 | 57.9 | 67 | OFF |  | 1.02 | 11.01 |  | 18.9 | 146.952 | 5.875139 | 15.18186 |  | -61.3%
14:10 | 0.2166667 | 40.11667 | 48.8 | 53.8 | 64.3 | 39.8 | 29.1 | 18.9 | 33.2 | OFF | 18.6 | 22.8 | 18.8 | 61.3 | 72 | OFF |  | 2.17 | 11.01 |  | 18.7 | 170.6589 | 7.827014 | 23.12213 |  | -66.15%
14:10 | 0.2666667 | 42.58333 | 51.9 | 57 | 69.1 | 42.2 | 30.8 | 19.3 | 35.2 | OFF | 19 | 23.9 | 19.2 | 65.6 | 77.8 | OFF |  | 3.12 | 11.01 |  | 18.6 | 191.1223 | 9.894514 | 32.16666 |  | -69.24%
14:10 | 0.3333333 | 45.35 | 55.2 | 60.5 | 73.9 | 45 | 32.9 | 19.9 | 37.4 | OFF | 19.5 | 25.5 | 19.7 | 70 | 84.7 | OFF |  | 3.93 | 11.01 |  | 18.5 | 214.6736 | 12.82562 | 45.6932 |  | -71.93%
14:10 | 0.3833333 | 48.40833 | 58.8 | 63.9 | 78.7 | 48 | 35.6 | 20.6 | 39.8 | OFF | 20.1 | 27.5 | 20.4 | 74.4 | 93.1 | OFF |  | 4.51 | 11.01 |  | 18.3 | 230.1873 | 15.16958 | 56.81472 |  | -73.3%
14:10 | 0.4333333 | 52.95 | 64.2 | 68.6 | 87.2 | 52.4 | 39.7 | 21.5 | 43.2 | OFF | 20.9 | 30.6 | 21.3 | 79.9 | 105.9 | OFF |  | 5.49 | 11.01 |  | 18.2 | 244.2443 | 17.70354 | 68.67551 |  | -74.22%
14:10 | 0.4833333 | 56.55 | 68.7 | 72.4 | 94.4 | 55.6 | 43.1 | 22.3 | 45.7 | OFF | 21.6 | 33 | 22.1 | 83.9 | 115.8 | OFF |  | 6.42 | 11.01 |  | 18 | 257.0949 | 20.44104 | 81.20899 |  | -74.83%
14:10 | 0.5333333 | 61.23333 | 74.7 | 77 | 103.1 | 59.7 | 47.8 | 23.6 | 48.8 | OFF | 22.8 | 36.5 | 23.3 | 89.3 | 128.2 | OFF |  | 7.72 | 11.01 |  | 17.9 | 268.9299 | 23.38562 | 94.35961 |  | -75.22%
14:10 | 0.6 | 70.38333 | 86.5 | 85.8 | 117.2 | 67.3 | 57.8 | 26.7 | 54.9 | OFF | 27.6 | 45.2 | 26.3 | 99.7 | 149.6 | OFF |  | 10.41 | 11.01 |  | 17.6 | 283.3827 | 27.77285 | 112.77 |  | -75.37%
14:10 | 0.65 | 77.33333 | 95.4 | 91.8 | 127.3 | 72.9 | 65.5 | 30.1 | 59 | OFF | 32.7 | 52.6 | 29.3 | 107 | 164.4 | OFF |  | 12.65 | 11.01 |  | 17.4 | 293.3751 | 31.46576 | 127.189 |  | -75.26%
14:10 | 0.7 | 86.13333 | 107.1 | 99.9 | 139.7 | 80.3 | 75.4 | 35.3 | 64.3 | OFF | 38.2 | 62.3 | 33.6 | 116.1 | 181.4 | OFF |  | 15.02 | 11.01 |  | 17.2 | 302.7427 | 35.55243 | 142.0919 |  | -74.98%
14:10 | 0.75 | 95.00833 | 119.4 | 107.7 | 151.4 | 88.1 | 85.8 | 41.1 | 70 | OFF | 42.6 | 72.8 | 38.5 | 125.1 | 197.6 | OFF |  | 16.36 | 11.01 |  | 16.9 | 311.5588 | 40.08097 | 157.4495 |  | -74.54%
14:11 | 0.8 | 105.4167 | 134.3 | 117 | 164.2 | 97.3 | 98.2 | 48.4 | 76.8 | OFF | 47.6 | 85.1 | 44.8 | 135.3 | 216 | OFF |  | 17.07 | 11.01 |  | 16.7 | 319.8849 | 45.0916 | 173.2355 |  | -73.97%
14:11 | 0.85 | 118.2083 | 152.9 | 128.4 | 179 | 109 | 113.8 | 58.1 | 85.4 | OFF | 54.3 | 99.9 | 53.1 | 147.4 | 237.2 | OFF |  | 16.99 | 11.01 |  | 16.3 | 327.7726 | 50.68222 | 189.427 |  | -73.24%
14:11 | 0.9166667 | 131.4583 | 172 | 140.3 | 193.1 | 121 | 129.9 | 68.2 | 95 | OFF | 63.3 | 115.2 | 62 | 159.9 | 257.6 | OFF |  | 16.25 | 11.01 |  | 15.9 | 337.6825 | 59.00444 | 211.6088 |  | -72.12%
14:11 | 0.9666667 | 144.175 | 190.7 | 150.9 | 205.6 | 132.3 | 145.6 | 78 | 104.2 | OFF | 72.6 | 130.9 | 71.3 | 172.2 | 275.8 | OFF |  | 15.35 | 11.01 |  | 15.6 | 344.7071 | 65.89528 | 228.6686 |  | -71.18%
14:11 | 1.016667 | 157.4083 | 210.1 | 162.6 | 218.7 | 144.1 | 161.6 | 88.1 | 114.6 | OFF | 81.6 | 146.6 | 81.2 | 184.9 | 294.8 | OFF |  | 14.68 | 11.01 |  | 15.2 | 351.4171 | 73.43486 | 246.0717 |  | -70.16%
14:11 | 1.066667 | 168.5333 | 226.5 | 172.4 | 230 | 154.1 | 175 | 95.8 | 123.1 | OFF | 89.8 | 159.5 | 89.8 | 196 | 310.4 | OFF |  | 14.91 | 11.01 |  | 14.8 | 357.8394 | 81.5834 | 263.8031 |  | -69.07%
14:11 | 1.116667 | 182.075 | 246.9 | 184.1 | 243.3 | 166.6 | 191.2 | 105.9 | 134.4 | OFF | 99.4 | 175.4 | 100.4 | 209.6 | 327.7 | OFF |  | 15.97 | 11.01 |  | 14.4 | 363.9978 | 90.34861 | 281.849 |  | -67.94%
14:11 | 1.183333 | 202.0167 | 275.1 | 201.1 | 263.1 | 186.7 | 214.2 | 121 | 151 | OFF | 114.5 | 199.5 | 116.1 | 228.2 | 353.7 | OFF |  | 18.31 | 11.01 |  | 13.9 | 371.8339 | 103.1517 | 306.3767 |  | -66.33%
14:11 | 1.233333 | 214.4083 | 292.4 | 212 | 274.7 | 198.2 | 228.9 | 130.8 | 161.8 | OFF | 124.5 | 213.9 | 125.9 | 240 | 369.8 | OFF |  | 19.54 | 11.01 |  | 13.5 | 377.4532 | 113.5623 | 325.1089 |  | -65.07%
14:11 | 1.283333 | 228.3833 | 310.9 | 224.9 | 288.7 | 211.4 | 245 | 142.5 | 174.6 | OFF | 135.7 | 229.1 | 136.8 | 253.5 | 387.5 | OFF |  | 20.49 | 11.01 |  | 13.1 | 382.8694 | 124.6321 | 344.117 |  | -63.78%
14:11 | 1.333333 | 242.9667 | 330.4 | 238.1 | 303 | 225.8 | 262.2 | 153.8 | 188.1 | OFF | 147.2 | 244.8 | 148.6 | 268.3 | 405.3 | OFF |  | 21.03 | 11.01 |  | 12.7 | 388.0966 | 136.4158 | 363.3911 |  | -62.46%
14:11 | 1.383333 | 258.0583 | 349.8 | 252.3 | 320 | 240.4 | 280.4 | 165.8 | 204.1 | OFF | 158.9 | 259.8 | 160.1 | 282.9 | 422.2 | OFF |  | 21.38 | 11.01 |  | 12.2 | 393.1476 | 148.9415 | 382.9222 |  | -61.1%
14:11 | 1.433333 | 273.8583 | 370.9 | 267.6 | 336.5 | 255.5 | 298.1 | 176.9 | 218.8 | OFF | 172.9 | 276.5 | 172.9 | 299.2 | 440.5 | OFF |  | 21.52 | 11.01 |  | 11.8 | 398.0339 | 162.239375 | 402.7018 |  | -59.71%
14:11 | 1.5 | 290.4917 | 392.3 | 283.5 | 352.9 | 271.4 | 317.3 | 189.8 | 235.7 | OFF | 187 | 294.6 | 186.2 | 316.5 | 458.7 | OFF |  | 21.57 | 11.01 |  | 11.4 | 404.3105 | 181.051 | 429.4466 |  | -57.84%
14:11 | 1.55 | 303.775 | 409.3 | 296.7 | 366.2 | 284.5 | 332.2 | 200 | 249.6 | OFF | 198.3 | 308.5 | 197 | 330.6 | 472.4 | OFF |  | 21.66 | 11.01 |  | 11 | 408.8512 | 195.9077 | 449.7756 |  | -56.44%
14:11 | 1.6 | 319.9667 | 429.6 | 312.3 | 382.8 | 301.5 | 350.3 | 213.3 | 266.8 | OFF | 212.2 | 324.7 | 210.7 | 347.4 | 488 | OFF |  | 21.96 | 11.01 |  | 10.6 | 413.2583 | 211.5012 | 470.3284 |  | -55.03%
14:11 | 1.65 | 332.0667 | 444.7 | 324.7 | 394.1 | 314 | 363.8 | 224.2 | 280.2 | OFF | 223.3 | 336.7 | 221.4 | 359.6 | 498.1 | OFF |  | 22.03 | 11.01 |  | 10.3 | 417.5395 | 227.8021 | 491.0983 |  | -53.61%
14:11 | 1.7 | 345.475 | 460.2 | 337.7 | 407.1 | 328.2 | 378.9 | 235.7 | 294.4 | OFF | 235.8 | 350.3 | 234 | 373.3 | 510.1 | OFF |  | 21.96 | 11.01 |  | 9.9 | 421.7017 | 244.7406 | 512.0793 |  | -52.21%
14:11 | 1.766667 | 363.8833 | 482.2 | 356.6 | 425 | 348.3 | 398.9 | 252.2 | 314.8 | OFF | 252.1 | 367.2 | 251.7 | 392.2 | 525.4 | OFF |  | 22.08 | 11.01 |  | 9.5 | 427.0774 | 268.3859 | 540.372 |  | -50.33%
14:12 | 1.816667 | 373.5917 | 493.3 | 366.7 | 434 | 359.6 | 409 | 260.7 | 325.7 | OFF | 261.2 | 376.9 | 260.7 | 402.2 | 533.1 | OFF |  | 22 | 11.01 |  | 9.3 | 430.9863 | 286.8228 | 561.8236 |  | -48.95%
14:12 | 1.866667 | 384.625 | 505.4 | 378.6 | 444 | 371.7 | 420.8 | 271.5 | 338.8 | OFF | 271.7 | 388.3 | 271.2 | 413.2 | 540.3 | OFF |  | 21.91 | 11.01 |  | 9 | 434.7958 | 305.7782 | 583.4681 |  | -47.59%
14:12 | 1.916667 | 396.3833 | 518.3 | 390.4 | 454.5 | 384.3 | 433.7 | 282.4 | 352 | OFF | 283.5 | 401.2 | 283.1 | 424.9 | 548.3 | OFF |  | 21.82 | 11.01 |  | 8.7 | 438.5108 | 325.3034 | 605.3008 |  | -46.26%
14:12 | 1.966667 | 407.6333 | 529.9 | 402.3 | 465.1 | 396.2 | 445.3 | 293.5 | 365.2 | OFF | 295 | 412.6 | 294.5 | 435.8 | 556.2 | OFF |  | 22.2 | 11.01 |  | 8.4 | 442.1359 | 345.4038 | 627.317 |  | -44.94%
14:12 | 2.016667 | 419.6667 | 541.3 | 414.9 | 476 | 408.6 | 457.6 | 306.2 | 379.7 | OFF | 307.4 | 423.8 | 307 | 448.1 | 565.4 | OFF |  | 22.39 | 11.01 |  | 8.2 | 445.6754 | 366.0863 | 649.5122 |  | -43.64%
14:12 | 2.083333 | 431.7333 | 552.4 | 427.8 | 487.6 | 422.2 | 469.2 | 317.6 | 393.6 | OFF | 319.7 | 434 | 319.5 | 461.4 | 575.8 | OFF |  | 22.11 | 11.01 |  | 7.9 | 450.2683 | 394.4663 | 679.377 |  | -41.94%
14:12 | 2.133333 | 441.1917 | 561.5 | 439.1 | 496 | 433.1 | 477.9 | 326.5 | 404.6 | OFF | 329.3 | 441.9 | 329.2 | 472 | 583.2 | OFF |  | 21.8 | 11.01 |  | 7.7 | 453.6229 | 416.2894 | 701.9743 |  | -40.7%
14:12 | 2.183333 | 451.4417 | 570.8 | 450.7 | 504.6 | 445.2 | 487.5 | 336.7 | 416.7 | OFF | 340.2 | 451.7 | 339.7 | 483 | 590.5 | OFF |  | 21.02 | 11.01 |  | 7.5 | 456.904 | 438.6053 | 724.7375 |  | -39.48%
14:12 | 2.233333 | 458.7333 | 577.2 | 459.1 | 510.7 | 453.4 | 494.6 | 344.2 | 425 | OFF | 348.5 | 458.5 | 347.7 | 490.8 | 595.1 | OFF |  | 20.2 | 11.01 |  | 7.3 | 460.1148 | 461.3597 | 747.663 |  | -38.29%
14:12 | 2.283333 | 466.5083 | 583.9 | 467.6 | 517.7 | 461.7 | 502.2 | 352.4 | 434.2 | OFF | 357.3 | 465.4 | 356.5 | 499.1 | 600.1 | OFF |  | 19.36 | 11.01 |  | 7.2 | 463.2583 | 484.4907 | 770.7473 |  | -37.14%
14:12 | 2.35 | 477.2917 | 592.6 | 480.1 | 527 | 472.7 | 512.3 | 364.3 | 447.1 | OFF | 369.7 | 474.4 | 369.1 | 510.7 | 607.5 | OFF |  | 18.28 | 11.01 |  | 6.9 | 467.3495 | 515.9507 | 801.7675 |  | -35.65%
14:12 | 2.4 | 484.0417 | 597.6 | 487.4 | 532.9 | 479.1 | 518.8 | 372.3 | 455.3 | OFF | 377.7 | 481 | 377.1 | 517.7 | 611.6 | OFF |  | 17.76 | 11.01 |  | 6.8 | 470.3462 | 539.984 | 825.2099 |  | -34.56%
14:12 | 2.45 | 489.6833 | 601.6 | 493.3 | 537.7 | 484.8 | 524.4 | 378.9 | 461.8 | OFF | 384.6 | 486.7 | 384.2 | 523.4 | 614.8 | OFF |  | 17.38 | 11.01 |  | 6.7 | 473.2842 | 564.3272 | 848.8007 |  | -33.51%
14:12 | 2.5 | 496.0583 | 606.5 | 500.1 | 542.6 | 491.2 | 530.6 | 386.8 | 469.5 | OFF | 392.4 | 493.1 | 392.2 | 529.5 | 618.2 | OFF |  | 16.9 | 11.01 |  | 6.6 | 476.1657 | 588.9707 | 872.5369 |  | -32.5%
14:12 | 2.55 | 503.625 | 612.1 | 508 | 549.2 | 498.6 | 537.2 | 396 | 478.6 | OFF | 401.8 | 500 | 401.9 | 537.1 | 623 | OFF |  | 16.19 | 11.01 |  | 6.5 | 478.9928 | 613.9628 | 896.4159 |  | -31.51%
14:12 | 2.616667 | 509.4583 | 616.6 | 514.5 | 553.9 | 504.8 | 542 | 403.2 | 485.7 | OFF | 408.7 | 505 | 409.1 | 543.2 | 626.8 | OFF |  | 15.52 | 11.01 |  | 6.3 | 482.6811 | 647.7322 | 928.4717 |  | -30.24%
14:12 | 2.666667 | 514.3333 | 620.4 | 520 | 557.7 | 510.1 | 545.9 | 409.5 | 491.8 | OFF | 414.8 | 508.6 | 415.4 | 548.2 | 629.6 | OFF |  | 14.9 | 11.01 |  | 6.3 | 485.389 | 673.327 | 952.6735 |  | -29.32%
14:12 | 2.716667 | 519.175 | 624.1 | 525 | 561.1 | 515.2 | 550.2 | 415.8 | 497.7 | OFF | 421.5 | 512.5 | 422 | 552.8 | 632.2 | OFF |  | 14.5 | 11.01 |  | 6.2 | 488.0488 | 699.1647 | 977.0094 |  | -28.44%
14:13 | 2.766667 | 524.2167 | 627.9 | 530.1 | 565 | 520 | 554.5 | 422.7 | 504 | OFF | 428.5 | 516.6 | 429 | 557.4 | 634.9 | OFF |  | 14.05 | 11.01 |  | 6.1 | 490.6622 | 725.2495 | 1001.477 |  | -27.58%
14:13 | 2.816667 | 527.6917 | 630.5 | 533.6 | 567.8 | 523.2 | 557.4 | 427.5 | 508.2 | OFF | 433.4 | 519.6 | 433.9 | 560.6 | 636.6 | OFF |  | 13.68 | 11.01 |  | 6.1 | 493.2308 | 751.5472 | 1026.074 |  | -26.76%
14:13 | 2.866667 | 531.6667 | 633.5 | 537.7 | 571.2 | 527.4 | 560.1 | 433 | 513 | OFF | 438.9 | 522.6 | 439.5 | 564.2 | 638.9 | OFF |  | 13.3 | 11.01 |  | 6 | 495.7561 | 778.0312 | 1050.799 |  | -25.96%
14:13 | 2.933333 | 537.4167 | 637.6 | 544.2 | 575.1 | 534.2 | 563.6 | 441.3 | 519.9 | OFF | 446.8 | 526.6 | 447.9 | 569.4 | 642.4 | OFF |  | 12.85 | 11.01 |  | 5.9 | 499.0583 | 813.6673 | 1083.96 |  | -24.94%
14:13 | 2.983333 | 540.1333 | 639.7 | 547.2 | 576.7 | 537.6 | 565.3 | 445.1 | 523.3 | OFF | 450.6 | 528.4 | 452.1 | 571.8 | 643.8 | OFF |  | 12.47 | 11.01 |  | 5.9 | 501.4881 | 840.606 | 1108.973 |  | -24.2%
14:13 | 3.033333 | 543.1167 | 642 | 550.5 | 578.7 | 540.9 | 567.1 | 449.3 | 527.1 | OFF | 455.1 | 530.4 | 456.8 | 574.3 | 645.2 | OFF |  | 11.93 | 11.01 |  | 5.9 | 503.879 | 867.6873 | 1134.107 |  | -23.49%
14:13 | 3.083333 | 546.1667 | 644.2 | 553.8 | 581.2 | 544 | 569 | 453.9 | 530.9 | OFF | 459.6 | 533 | 461.3 | 576.6 | 646.5 | OFF |  | 11.25 | 11.01 |  | 5.8 | 506.2325 | 894.9194 | 1159.36 |  | -22.81%
14:13 | 3.133333 | 548.675 | 646.1 | 556.4 | 582.9 | 546.5 | 570.7 | 457.8 | 534.2 | OFF | 463.6 | 535 | 465.2 | 578.7 | 647 | OFF |  | 10.69 | 11.01 |  | 5.8 | 508.5495 | 922.2904 | 1184.73 |  | -22.15%
14:13 | 3.2 | 551.475 | 647.4 | 559.4 | 584.5 | 549.1 | 572.3 | 462.6 | 538.3 | OFF | 468.6 | 537 | 469.8 | 580.9 | 647.8 | OFF |  | 9.93 | 11.01 |  | 5.8 | 511.5842 | 958.9621 | 1218.734 |  | -21.31%
14:13 | 3.25 | 553.7167 | 648.1 | 561.6 | 586.1 | 550.8 | 574 | 466 | 541 | OFF | 472.4 | 539.5 | 473.1 | 583 | 649 | OFF |  | 9.25 | 11.01 |  | 5.8 | 513.8205 | 986.5919 | 1244.369 |  | -20.72%
14:13 | 3.3 | 555.9083 | 649.2 | 563.6 | 587.9 | 552.4 | 576.2 | 469.3 | 543.2 | OFF | 475.8 | 542 | 476.5 | 584.9 | 649.9 | OFF |  | 8.74 | 11.01 |  | 5.8 | 516.0239 | 1014.333 | 1270.116 |  | -20.14%
14:13 | 3.35 | 558.25 | 650.2 | 565.8 | 589.3 | 554.2 | 578.4 | 473.3 | 545.5 | OFF | 479.4 | 544.3 | 480.6 | 587 | 651 | OFF |  | 8.11 | 11.01 |  | 5.8 | 518.1955 | 1042.186 | 1295.971 |  | -19.58%
14:13 | 3.4 | 559.825 | 650.6 | 567.3 | 590.4 | 555.1 | 579.8 | 476.1 | 547 | OFF | 482 | 546.1 | 483.3 | 588.4 | 651.8 | OFF |  | 7.58 | 11.01 |  | 5.8 | 520.3359 | 1070.138 | 1321.934 |  | -19.05%
14:13 | 3.45 | 561.4833 | 651.2 | 568.8 | 591.8 | 555.9 | 581.1 | 479.1 | 548.3 | OFF | 484.5 | 548.1 | 486.2 | 589.9 | 652.9 | OFF |  | 7.11 | 11.01 |  | 5.8 | 522.4463 | 1098.171 | 1348.004 |  | -18.53%
14:13 | 3.516667 | 563.525 | 652.1 | 571 | 593.7 | 557.3 | 582.3 | 482.5 | 550.2 | OFF | 487.6 | 550 | 489.7 | 591.8 | 654.1 | OFF |  | 6.63 | 11.01 |  | 5.8 | 525.2146 | 1135.671 | 1382.926 |  | -17.88%
14:13 | 3.566667 | 564.6583 | 652.6 | 572.2 | 594.5 | 558.1 | 582.8 | 484.8 | 551.3 | OFF | 489.5 | 551 | 491.9 | 592.8 | 654.4 | OFF |  | 6.41 | 11.01 |  | 5.8 | 527.2578 | 1163.876 | 1409.238 |  | -17.41%
14:13 | 3.616667 | 565.675 | 653 | 573.1 | 594.9 | 558.9 | 583.3 | 487.1 | 552.4 | OFF | 491.4 | 552 | 494.1 | 593.6 | 654.3 | OFF |  | 6.33 | 11.01 |  | 5.8 | 529.2735 | 1192.134 | 1435.651 |  | -16.96%
14:13 | 3.666667 | 567 | 653.4 | 574.2 | 595.7 | 559.9 | 584.1 | 489.6 | 553.8 | OFF | 493.8 | 553.4 | 496.6 | 594.6 | 654.9 | OFF |  | 6.55 | 11.01 |  | 5.9 | 531.2624 | 1220.451 | 1462.164 |  | -16.53%
14:13 | 3.716667 | 568.35 | 654.1 | 575.6 | 597 | 560.9 | 584.8 | 492 | 555.1 | OFF | 495.6 | 554.7 | 498.9 | 595.7 | 655.8 | OFF |  | 6.68 | 11.01 |  | 5.9 | 533.2253 | 1248.835 | 1488.777 |  | -16.12%
14:14 | 3.783333 | 569.7083 | 654.8 | 577.3 | 598.4 | 561.7 | 584.8 | 494.6 | 556.4 | OFF | 497.8 | 555.2 | 501.5 | 597.1 | 656.9 | OFF |  | 6.75 | 11.01 |  | 5.9 | 535.8031 | 1286.77 | 1524.411 |  | -15.59%
14:14 | 3.833333 | 570.5917 | 655 | 578.4 | 599.4 | 562.2 | 584.5 | 496.5 | 557.3 | OFF | 499.4 | 555.3 | 503.3 | 598.1 | 657.7 | OFF |  | 6.79 | 11.01 |  | 5.9 | 537.7078 | 1315.278 | 1551.249 |  | -15.21%
14:14 | 3.883333 | 571.525 | 655.2 | 579.5 | 600.3 | 562.7 | 584.2 | 498.3 | 558.2 | OFF | 501.2 | 555.6 | 505.1 | 599.3 | 658.7 | OFF |  | 6.83 | 11.01 |  | 5.9 | 539.5886 | 1343.831 | 1578.181 |  | -14.85%
14:14 | 3.933333 | 572.4917 | 655.3 | 580.8 | 601.3 | 563.3 | 584.2 | 500 | 559 | OFF | 502.7 | 556.1 | 506.8 | 600.7 | 659.7 | OFF |  | 6.64 | 11.01 |  | 6 | 541.446 | 1372.431 | 1605.207 |  | -14.5%
14:14 | 3.983333 | 573.0667 | 655.5 | 581.7 | 601.9 | 563.8 | 584.3 | 500.8 | 559.5 | OFF | 503.5 | 556.3 | 507.8 | 601.5 | 660.2 | OFF |  | 6.45 | 11.01 |  | 6 | 543.2807 | 1401.07 | 1632.325 |  | -14.17%
14:14 | 4.033333 | 573.7667 | 655.6 | 582.5 | 602.2 | 564.3 | 584.6 | 502.1 | 560.3 | OFF | 504.7 | 556.8 | 509.1 | 602.3 | 660.7 | OFF |  | 6.21 | 11.01 |  | 6 | 545.0932 | 1429.741 | 1659.534 |  | -13.85%
14:14 | 4.1 | 574.85 | 655.6 | 583.5 | 602.7 | 565.1 | 585.3 | 504.5 | 561.3 | OFF | 506.6 | 557.6 | 511.2 | 603.4 | 661.4 | OFF |  | 6.04 | 11.01 |  | 6 | 547.4763 | 1468.028 | 1695.953 |  | -13.44%
14:14 | 4.15 | 575.6083 | 655.8 | 584.2 | 603.2 | 565.7 | 585.9 | 505.9 | 562 | OFF | 507.7 | 558.3 | 512.7 | 604.1 | 661.8 | OFF |  | 6.4 | 11.01 |  | 6.1 | 549.239 | 1496.789 | 1723.371 |  | -13.15%
14:14 | 4.2 | 576.3417 | 656.1 | 584.9 | 603.4 | 566.4 | 586.4 | 507.3 | 562.8 | OFF | 508.9 | 558.9 | 514.3 | 604.7 | 662 | OFF |  | 6.75 | 11.01 |  | 6.1 | 550.9813 | 1525.588 | 1750.877 |  | -12.87%
14:14 | 4.25 | 576.9333 | 656.3 | 585.5 | 603.8 | 566.9 | 586.7 | 508.5 | 563.4 | OFF | 509.9 | 559.3 | 515.6 | 605.2 | 662.1 | OFF |  | 7.04 | 11.01 |  | 6.1 | 552.7035 | 1554.42 | 1778.469 |  | -12.6%
14:14 | 4.3 | 577.55 | 656.5 | 586.2 | 604.1 | 567.2 | 586.9 | 510 | 564 | OFF | 510.9 | 559.9 | 517 | 605.7 | 662.2 | OFF |  | 7.38 | 11.01 |  | 6.1 | 554.4061 | 1583.282 | 1806.147 |  | -12.34%
14:14 | 4.366667 | 578.4083 | 656.4 | 587 | 604.4 | 567.8 | 587.6 | 511.8 | 564.8 | OFF | 512.3 | 560.7 | 518.7 | 606.6 | 662.8 | OFF |  | 7.89 | 11.01 |  | 6.2 | 556.6466 | 1621.814 | 1843.182 |  | -12.01%
14:14 | 4.416667 | 578.9167 | 656.2 | 587.7 | 604.8 | 568.3 | 587.9 | 512.7 | 565.5 | OFF | 513.1 | 560.9 | 519.5 | 607.3 | 663.1 | OFF |  | 8.23 | 11.01 |  | 6.2 | 558.3053 | 1650.747 | 1871.056 |  | -11.77%
14:14 | 4.466667 | 579.3583 | 656 | 588.4 | 605.3 | 568.7 | 587.6 | 513.8 | 566 | OFF | 513.9 | 560.6 | 520.4 | 608.1 | 663.5 | OFF |  | 8.52 | 11.01 |  | 6.2 | 559.9458 | 1679.704 | 1899.012 |  | -11.55%
14:14 | 4.516667 | 579.8583 | 655.9 | 589.3 | 606.3 | 569 | 586.9 | 515 | 566.4 | OFF | 514.7 | 560.2 | 521.5 | 609 | 664.1 | OFF |  | 8.72 | 11.01 |  | 6.2 | 561.5686 | 1708.685 | 1927.05 |  | -11.33%
14:14 | 4.566667 | 580.1833 | 656.2 | 589.9 | 606.9 | 569.3 | 586.4 | 515.8 | 566.7 | OFF | 515.3 | 559.9 | 522.4 | 609.5 | 663.9 | OFF |  | 8.78 | 11.01 |  | 6.2 | 563.1739 | 1737.686 | 1955.168 |  | -11.12%
14:14 | 4.616667 | 580.675 | 656.6 | 590.6 | 607.7 | 569.8 | 586 | 517 | 567.2 | OFF | 516.4 | 559.6 | 523.4 | 609.9 | 663.9 | OFF |  | 8.9 | 11.01 |  | 6.2 | 564.7622 | 1766.707 | 1983.367 |  | -10.92%
14:14 | 4.683333 | 581.4417 | 657.2 | 591.4 | 608.7 | 570.3 | 585.7 | 519 | 567.9 | OFF | 518.2 | 559.6 | 524.9 | 610.2 | 664.2 | OFF |  | 9.28 | 11.01 |  | 6.3 | 566.8542 | 1805.444 | 2021.087 |  | -10.67%
14:14 | 4.733333 | 581.925 | 657.4 | 591.8 | 609 | 570.7 | 585.9 | 519.9 | 568.5 | OFF | 519.3 | 560.1 | 525.4 | 610.5 | 664.6 | OFF |  | 9.45 | 11.01 |  | 6.3 | 568.4042 | 1834.528 | 2049.469 |  | -10.49%
14:15 | 4.783333 | 582.6167 | 657.7 | 592.4 | 609.4 | 571.3 | 586.7 | 520.9 | 569.1 | OFF | 520.3 | 561.4 | 526.3 | 611 | 664.9 | OFF |  | 9.67 | 11.01 |  | 6.3 | 569.9383 | 1863.642 | 2077.927 |  | -10.31%
14:15 | 4.833333 | 583.3167 | 657.8 | 593.1 | 609.9 | 571.8 | 587.3 | 522.2 | 569.6 | OFF | 521.2 | 562.4 | 527.4 | 611.7 | 665.4 | OFF |  | 9.87 | 11.01 |  | 6.3 | 571.4569 | 1892.79 | 2106.462 |  | -10.14%
14:15 | 4.883333 | 583.9167 | 658 | 593.7 | 610.2 | 572.1 | 588 | 523.3 | 569.9 | OFF | 522.1 | 563.1 | 528.5 | 612.3 | 665.8 | OFF |  | 10.03 | 11.01 |  | 6.3 | 572.9602 | 1921.971 | 2135.072 |  | -9.981%
14:15 | 4.95 | 584.825 | 658.4 | 594.6 | 610.9 | 572.7 | 589.1 | 524.8 | 570.5 | OFF | 523.2 | 564 | 529.8 | 613.2 | 666.7 | OFF |  | 10.21 | 11.01 |  | 6.3 | 574.9415 | 1960.929 | 2173.336 |  | -9.773%
14:15 | 5 | 585.45 | 658.4 | 595.3 | 611.3 | 573.3 | 589.6 | 525.9 | 571.1 | OFF | 524.1 | 564.3 | 530.8 | 613.9 | 667.4 | OFF |  | 10.12 | 11.01 |  | 6.3 | 576.4104 | 1990.186 | 2202.12 |  | -9.624%
14:15 | 5.05 | 586.0583 | 658.6 | 596.1 | 612.2 | 573.8 | 589.7 | 527.1 | 571.6 | OFF | 524.9 | 564.5 | 531.9 | 614.6 | 667.7 | OFF | 6.01 | 10.12 | 11.01 | 16.01 | 6.3 | 577.8651 | 2019.47375 | 2230.977 | -15% | -9.48% | 15%
14:15 | 5.1 | 586.6 | 659.2 | 596.8 | 613.3 | 574.3 | 589.3 | 528 | 572.2 | OFF | 525.7 | 564.4 | 532.8 | 615.2 | 668 | OFF | 6.01 | 10.21 | 11.01 | 16.01 | 6.3 | 579.3058 | 2048.79 | 2259.906 | -15% | -9.342% | 15%
14:15 | 5.15 | 587 | 659.8 | 597.5 | 613.8 | 574.8 | 589 | 528.6 | 572.7 | OFF | 526.4 | 564.2 | 533.1 | 615.7 | 668.4 | OFF | 6.01 | 10.34 | 11.01 | 16.01 | 6.3 | 580.7328 | 2078.13 | 2288.907 | -15% | -9.209% | 15%
14:15 | 5.216667 | 587.625 | 660.3 | 598.4 | 614.3 | 575.6 | 588.4 | 529.7 | 573.6 | OFF | 527.5 | 564 | 534 | 616.7 | 669 | OFF | 6.01 | 10.46 | 11.01 | 16.01 | 6.4 | 582.6145 | 2117.284375 | 2327.685 | -15% | -9.039% | 15%
14:15 | 5.266667 | 588.3417 | 660.5 | 599.3 | 614.5 | 576.3 | 588.6 | 531 | 574.4 | OFF | 528.5 | 564.5 | 535.2 | 617.6 | 669.7 | OFF | 6.01 | 10.45 | 11.01 | 16.01 | 6.4 | 584.0105 | 2146.684 | 2356.851 | -15% | -8.917% | 15%
14:15 | 5.316667 | 588.8583 | 660.5 | 599.7 | 614.5 | 576.7 | 589.4 | 531.7 | 575 | OFF | 529.1 | 565.5 | 535.9 | 618.2 | 670.1 | OFF | 6.01 | 10.41 | 11.01 | 16.01 | 6.4 | 585.3936 | 2176.114 | 2386.086 | -15% | -8.8% | 15%
14:15 | 5.366667 | 589.55 | 660.9 | 600.1 | 615.3 | 577.2 | 590.8 | 532.3 | 575.7 | OFF | 529.6 | 567.2 | 536.4 | 618.6 | 670.5 | OFF | 6.01 | 10.43 | 11.01 | 16.01 | 6.4 | 586.764 | 2205.57375 | 2415.39 | -15% | -8.687% | 15%
14:15 | 5.416667 | 590.2583 | 661.5 | 600.7 | 616.1 | 577.8 | 591.9 | 533 | 576.4 | OFF | 530.2 | 568.2 | 537.2 | 619.1 | 671 | OFF | 6.01 | 10.43 | 11.01 | 16.01 | 6.4 | 588.122 | 2235.069 | 2444.762 | -15% | -8.577% | 15%
14:15 | 5.466667 | 591.05 | 662.2 | 601.3 | 617 | 578.5 | 592.6 | 534.1 | 577.1 | OFF | 531.2 | 569 | 538.1 | 619.7 | 671.8 | OFF | 6.01 | 10.42 | 11.01 | 16.01 | 6.4 | 589.4678 | 2264.602 | 2474.202 | -15% | -8.471% | 15%
14:15 | 5.533333 | 592.1417 | 663.2 | 602.3 | 618.4 | 579.6 | 593.7 | 535.4 | 578.2 | OFF | 532.6 | 570.1 | 539.2 | 620.3 | 672.7 | OFF | 6.01 | 10.41 | 11.01 | 16.01 | 6.4 | 591.2436 | 2304.041 | 2513.559 | -15% | -8.335% | 15%
14:15 | 5.583333 | 592.825 | 663.9 | 603.1 | 619 | 580.4 | 594.2 | 536.2 | 578.8 | OFF | 533.8 | 570.6 | 539.8 | 620.9 | 673.2 | OFF | 6.01 | 10.4 | 11.01 | 16.01 | 6.4 | 592.5618 | 2333.666 | 2543.154 | -15% | -8.237% | 15%
14:15 | 5.633333 | 593.3833 | 664.3 | 603.9 | 619.5 | 581 | 594.6 | 536.8 | 579.5 | OFF | 534.7 | 571 | 540.2 | 621.5 | 673.6 | OFF | 6.01 | 10.43 | 11.01 | 16.01 | 6.4 | 593.8684 | 2363.321 | 2572.815 | -15% | -8.143% | 15%
14:15 | 5.683333 | 594.1167 | 664.8 | 604.8 | 620.2 | 581.7 | 595.2 | 537.9 | 580.1 | OFF | 535.7 | 571.3 | 541.1 | 622.2 | 674.4 | OFF | 6.01 | 10.57 | 11.01 | 16.01 | 6.4 | 595.1638 | 2393.008 | 2602.54 | -15% | -8.051% | 15%
14:15 | 5.733333 | 594.7167 | 665.4 | 605.6 | 621 | 582.2 | 595.3 | 538.7 | 580.6 | OFF | 536.4 | 571.6 | 542 | 622.7 | 675.1 | OFF | 6.01 | 10.69 | 11.01 | 16.01 | 6.4 | 596.4481 | 2422.729 | 2632.331 | -15% | -7.963% | 15%
14:16 | 5.8 | 595.5833 | 666.4 | 606.7 | 622.7 | 583.1 | 595.2 | 539.5 | 581.4 | OFF | 537.3 | 572 | 542.9 | 623.6 | 676.2 | OFF | 6.01 | 10.78 | 11.01 | 16.01 | 6.4 | 598.1435 | 2462.406 | 2672.15 | -15% | -7.849% | 15%
14:16 | 5.85 | 596.2583 | 667.2 | 607.6 | 623.8 | 583.9 | 594.9 | 540.3 | 582.2 | OFF | 538.1 | 572.2 | 543.8 | 624.2 | 676.9 | OFF | 6.01 | 10.75 | 11.01 | 16.01 | 6.4 | 599.4026 | 2492.202 | 2702.089 | -15% | -7.768% | 15%
14:16 | 5.9 | 596.775 | 667.9 | 608.3 | 624.4 | 584.4 | 594.7 | 541.1 | 582.7 | OFF | 538.9 | 572.3 | 544.4 | 624.7 | 677.5 | OFF | 6.01 | 10.64 | 11.01 | 16.01 | 6.4 | 600.6512 | 2522.028 | 2732.09 | -15% | -7.689% | 15%
14:16 | 5.95 | 597.3833 | 668.4 | 608.9 | 625 | 585.2 | 594.7 | 542.1 | 583.4 | OFF | 539.9 | 572.4 | 545.1 | 625.3 | 678.2 | OFF | 6.01 | 10.61 | 11.01 | 16.01 | 6.4 | 601.8895 | 2551.882 | 2762.154 | -15% | -7.613% | 15%
14:16 | 6 | 598.15 | 669.3 | 609.5 | 625.8 | 586 | 595.2 | 543.1 | 584.3 | OFF | 541.1 | 572.8 | 545.8 | 625.8 | 679.1 | OFF | 6.01 | 10.71 | 11.01 | 16.01 | 6.4 | 603.1176 | 2581.77 | 2792.279 | -15% | -7.539% | 15%
14:16 | 6.05 | 599.1083 | 670.2 | 610.4 | 627 | 586.8 | 595.8 | 544.3 | 585.4 | OFF | 542.3 | 573.4 | 546.5 | 626.8 | 680.4 | OFF | 6.01 | 11 | 11.01 | 16.01 | 6.4 | 604.3358 | 2611.701 | 2822.465 | -15% | -7.467% | 15%
14:16 | 6.116667 | 600.1333 | 671.1 | 611.5 | 628.2 | 587.6 | 596.6 | 545.3 | 586.5 | OFF | 543.5 | 574.2 | 547.5 | 628.1 | 681.5 | OFF | 6.01 | 11.28 | 11.01 | 16.01 | 6.4 | 605.9447 | 2651.676 | 2862.808 | -15% | -7.375% | 15%
14:16 | 6.166667 | 601.0417 | 671.9 | 612.4 | 629.4 | 588.5 | 597.5 | 546.1 | 587.3 | OFF | 544.3 | 575.2 | 548.4 | 629 | 682.5 | OFF | 6.01 | 11.51 | 11.01 | 16.01 | 6.4 | 607.1402 | 2681.705 | 2893.135 | -15% | -7.308% | 15%
14:16 | 6.216667 | 602.0667 | 672.9 | 613.3 | 630.4 | 589.6 | 598.7 | 547.2 | 588.4 | OFF | 545.3 | 576.3 | 549.5 | 630 | 683.2 | OFF | 6.01 | 11.7 | 11.01 | 16.01 | 6.4 | 608.3262 | 2711.783 | 2923.522 | -15% | -7.243% | 15%
14:16 | 6.266667 | 602.9583 | 673.7 | 614.1 | 631.3 | 590.6 | 599.6 | 548.2 | 589.3 | OFF | 546.4 | 577 | 550.5 | 630.8 | 684 | OFF | 6.01 | 11.76 | 11.01 | 16.01 | 6.3 | 609.5029 | 2741.909 | 2953.968 | -15% | -7.179% | 15%
14:16 | 6.316667 | 603.6167 | 674.1 | 614.8 | 631.7 | 591.3 | 600.3 | 549.1 | 590 | OFF | 547.3 | 577.5 | 551.3 | 631.4 | 684.6 | OFF | 6.01 | 11.76 | 11.01 | 16.01 | 6.3 | 610.6704 | 2772.073 | 2984.472 | -15% | -7.117% | 15%
14:16 | 6.383333 | 604.7 | 675 | 615.7 | 632.6 | 592.3 | 601.5 | 550.1 | 591.1 | OFF | 548.6 | 579.2 | 552.2 | 632.6 | 685.5 | OFF | 6.01 | 11.72 | 11.01 | 16.01 | 6.3 | 612.2131 | 2812.35 | 3025.235 | -15% | -7.037% | 15%
14:16 | 6.433333 | 605.75 | 675.6 | 616.7 | 634 | 593.5 | 602.6 | 551 | 592.1 | OFF | 549.6 | 580.5 | 553.3 | 633.6 | 686.5 | OFF | 6.01 | 12.04 | 11.01 | 16.01 | 6.3 | 613.3598 | 2842.612 | 3055.874 | -15% | -6.979% | 15%
14:16 | 6.483333 | 606.5667 | 676.3 | 617.4 | 635.1 | 594.3 | 603.7 | 551.6 | 592.8 | OFF | 550.3 | 581.7 | 554 | 634.3 | 687.3 | OFF | 6.01 | 12.4 | 11.01 | 16.01 | 6.3 | 614.4978 | 2872.92 | 3086.57 | -15% | -6.922% | 15%
14:16 | 6.533333 | 607.55 | 677 | 618.5 | 635.8 | 595.3 | 605.1 | 552.4 | 593.7 | OFF | 551.3 | 582.9 | 554.9 | 635.4 | 688.3 | OFF | 6.01 | 12.66 | 11.01 | 16.01 | 6.3 | 615.6272 | 2903.2725 | 3117.324 | -15% | -6.867% | 15%
14:16 | 6.583333 | 608.7 | 677.9 | 619.7 | 636.7 | 596.4 | 606.3 | 553.4 | 594.7 | OFF | 552.5 | 584.8 | 555.8 | 636.8 | 689.4 | OFF | 6.01 | 12.75 | 11.01 | 16.01 | 6.3 | 616.7481 | 2933.67875 | 3148.133 | -15% | -6.812% | 15%
14:16 | 6.633333 | 609.7833 | 679.1 | 620.9 | 638.2 | 597.4 | 607.2 | 554.1 | 595.7 | OFF | 553.3 | 586.2 | 556.6 | 638 | 690.7 | OFF | 6.01 | 12.68 | 11.01 | 16.01 | 6.3 | 617.8607 | 2964.141 | 3178.998 | -15% | -6.759% | 15%
14:16 | 6.7 | 611.175 | 680.8 | 622.3 | 639.4 | 599 | 608.9 | 555.1 | 597.1 | OFF | 554.6 | 588 | 557.4 | 639.3 | 692.2 | OFF | 6.01 | 12.43 | 11.01 | 16.01 | 6.3 | 619.3315 | 3004.839 | 3220.238 | -15% | -6.689% | 15%
14:16 | 6.75 | 612.3083 | 681.5 | 623.3 | 640.1 | 600.2 | 610.6 | 556.2 | 598.4 | OFF | 555.9 | 589.5 | 558.1 | 640.5 | 693.4 | OFF | 6.01 | 12.15 | 11.01 | 16.01 | 6.3 | 620.4251 | 3035.427 | 3251.232 | -15% | -6.638% | 15%
14:17 | 6.8 | 613.4583 | 682.3 | 624.3 | 641 | 601.3 | 612.5 | 557.3 | 599.6 | OFF | 557 | 591.3 | 559.1 | 641.5 | 694.3 | OFF | 6.01 | 11.97 | 11.01 | 16.01 | 6.3 | 621.5109 | 3066.071 | 3282.28 | -15% | -6.587% | 15%
14:17 | 6.85 | 614.65 | 683.3 | 625.3 | 642 | 602.5 | 614.1 | 558.5 | 600.8 | OFF | 558.1 | 592.9 | 560.3 | 642.5 | 695.5 | OFF | 6.01 | 11.8 | 11.01 | 16.01 | 6.3 | 622.5888 | 3096.773 | 3313.383 | -15% | -6.537% | 15%
14:17 | 6.9 | 615.6 | 683.9 | 626.1 | 642.4 | 603.6 | 615.2 | 559.5 | 601.8 | OFF | 559.2 | 594.5 | 561.3 | 643.3 | 696.4 | OFF | 6.01 | 11.66 | 11.01 | 16.01 | 6.2 | 623.659 | 3127.53 | 3344.539 | -15% | -6.488% | 15%
14:17 | 6.966667 | 617.1 | 685.2 | 627.1 | 642.4 | 605.1 | 617.5 | 561.2 | 603.3 | OFF | 561 | 597.3 | 563 | 644.5 | 697.6 | OFF | 6.01 | 11.44 | 11.01 | 16.01 | 6.2 | 625.0742 | 3168.62 | 3386.163 | -15% | -6.424% | 15%
14:17 | 7.016667 | 618.325 | 686.4 | 627.8 | 643 | 606.2 | 619.5 | 562.8 | 604.5 | OFF | 562.2 | 599.2 | 564.6 | 645.1 | 698.6 | OFF | 6.01 | 11.18 | 11.01 | 16.01 | 6.2 | 626.1269 | 3199.505 | 3417.443 | -15% | -6.377% | 15%
14:17 | 7.066667 | 619.5333 | 687.4 | 628.6 | 643.9 | 607.3 | 621.2 | 564.3 | 605.5 | OFF | 563.4 | 600.9 | 566.3 | 645.8 | 699.8 | OFF | 6.01 | 10.93 | 11.01 | 16.01 | 6.2 | 627.1722 | 3230.452 | 3448.776 | -15% | -6.33% | 15%
14:17 | 7.116667 | 620.55 | 688.3 | 629.4 | 645.2 | 608.2 | 622.2 | 565.6 | 606.3 | OFF | 564.4 | 602.1 | 567.6 | 646.6 | 700.7 | OFF | 6.01 | 11.08 | 11.01 | 16.01 | 6.2 | 628.2103 | 3261.454 | 3480.16 | -15% | -6.284% | 15%
14:17 | 7.166667 | 621.7167 | 689.3 | 630.6 | 646.7 | 609.1 | 623.3 | 567 | 607.2 | OFF | 565.7 | 603.1 | 568.9 | 647.8 | 701.9 | OFF | 6.01 | 11.29 | 11.01 | 16.01 | 6.2 | 629.2413 | 3292.51 | 3511.597 | -15% | -6.239% | 15%
14:17 | 7.233333 | 623.0333 | 690.1 | 632.1 | 648.4 | 610.5 | 624 | 568.6 | 608.5 | OFF | 567.2 | 604 | 570.5 | 649.4 | 703.1 | OFF | 6.01 | 11.57 | 11.01 | 16.01 | 6.2 | 630.605 | 3334.002 | 3553.592 | -15% | -6.179% | 15%
14:17 | 7.283333 | 624.0833 | 690.5 | 633.3 | 649.4 | 611.7 | 624.7 | 569.8 | 609.6 | OFF | 568.2 | 605.1 | 571.9 | 650.8 | 704 | OFF | 6.01 | 11.68 | 11.01 | 16.01 | 6.2 | 631.6196 | 3365.18 | 3585.147 | -15% | -6.136% | 15%
14:17 | 7.333333 | 625.3 | 691.4 | 634.5 | 650.7 | 613.3 | 625.9 | 570.9 | 610.7 | OFF | 569 | 606.8 | 573.3 | 652.1 | 705 | OFF | 6.01 | 11.89 | 11.01 | 16.01 | 6.2 | 632.6275 | 3396.415 | 3616.753 | -15% | -6.092% | 15%
14:17 | 7.383333 | 626.55 | 692.5 | 635.7 | 652.1 | 614.9 | 626.7 | 572.3 | 612 | OFF | 570.1 | 607.7 | 574.9 | 653.3 | 706.4 | OFF | 6.01 | 12.09 | 11.01 | 16.01 | 6.2 | 633.6286 | 3427.711 | 3648.41 | -15% | -6.049% | 15%
14:17 | 7.433333 | 628.075 | 694 | 637.3 | 653.9 | 616.9 | 628.1 | 573.9 | 613.5 | OFF | 571.7 | 608.8 | 576.4 | 654.6 | 707.8 | OFF | 6.01 | 12.27 | 11.01 | 16.01 | 6.1 | 634.623 | 3459.077 | 3680.116 | -15% | -6.006% | 15%
14:17 | 7.483333 | 629.3583 | 695.5 | 638.5 | 655.1 | 618.5 | 629.4 | 575.4 | 614.7 | OFF | 573.1 | 609.8 | 577.8 | 655.7 | 708.8 | OFF | 6.01 | 12.17 | 11.01 | 16.01 | 6.1 | 635.6109 | 3490.512 | 3711.872 | -15% | -5.964% | 15%
14:17 | 7.55 | 631.1583 | 697.6 | 640.2 | 656.4 | 620.4 | 631.5 | 577.7 | 616.6 | OFF | 575.1 | 611.3 | 579.8 | 657.1 | 710.2 | OFF | 6.01 | 12 | 11.01 | 16.01 | 6.1 | 636.9181 | 3532.53 | 3754.29 | -15% | -5.907% | 15%
14:17 | 7.6 | 632.4833 | 698.9 | 641.3 | 657 | 621.6 | 633.1 | 579.2 | 618.1 | OFF | 576.7 | 612.6 | 581.6 | 658.3 | 711.4 | OFF | 6.01 | 11.91 | 11.01 | 16.01 | 6.1 | 637.891 | 3564.121 | 3786.16 | -15% | -5.864% | 15%
14:17 | 7.65 | 633.3583 | 699.7 | 642.2 | 657.5 | 622.4 | 633.9 | 580.3 | 619 | OFF | 577.7 | 613.3 | 582.8 | 659.1 | 712.4 | OFF | 6.01 | 11.93 | 11.01 | 16.01 | 6.1 | 638.8577 | 3595.767 | 3818.079 | -15% | -5.823% | 15%
14:17 | 7.7 | 634.5417 | 700.7 | 643.4 | 658.7 | 623.3 | 634.5 | 581.8 | 620.1 | OFF | 579 | 614.2 | 584.3 | 660.5 | 714 | OFF | 6.01 | 11.92 | 11.01 | 16.01 | 6.1 | 639.8181 | 3627.464 | 3850.045 | -15% | -5.781% | 15%
14:17 | 7.75 | 635.6 | 701.5 | 644.7 | 659.8 | 624 | 635.3 | 583.1 | 621.1 | OFF | 580.3 | 615 | 585.7 | 661.6 | 715.1 | OFF | 6.01 | 11.85 | 11.01 | 16.01 | 6.1 | 640.7725 | 3659.218 | 3882.06 | -15% | -5.74% | 15%
14:18 | 7.816667 | 637.0167 | 702.5 | 646.5 | 661.5 | 625.1 | 636.8 | 584.5 | 622.5 | OFF | 581.8 | 616.3 | 587.3 | 663.1 | 716.3 | OFF | 6.01 | 11.85 | 11.01 | 16.01 | 6.1 | 642.0356 | 3701.638 | 3924.82 | -15% | -5.686% | 15%
14:18 | 7.866667 | 637.9917 | 703.7 | 647.7 | 662.6 | 626.1 | 637.4 | 585.3 | 623.6 | OFF | 582.7 | 617.2 | 588.1 | 664.1 | 717.4 | OFF | 6.01 | 11.95 | 11.01 | 16.01 | 6.1 | 642.9759 | 3733.513 | 3956.946 | -15% | -5.647% | 15%
14:18 | 7.916667 | 638.9417 | 704.8 | 648.9 | 663.8 | 627.1 | 638.1 | 586 | 624.6 | OFF | 583.7 | 617.9 | 589 | 665 | 718.4 | OFF | 6.01 | 12.26 | 11.01 | 16.01 | 6.1 | 643.9104 | 3765.437 | 3989.118 | -15% | -5.607% | 15%
14:18 | 7.966667 | 639.9 | 705.9 | 650 | 664.7 | 628.2 | 639.3 | 586.7 | 625.7 | OFF | 584.6 | 618.9 | 589.9 | 665.7 | 719.2 | OFF | 6.01 | 12.61 | 11.01 | 16.01 | 6.1 | 644.8391 | 3797.408 | 4021.337 | -15% | -5.569% | 15%
14:18 | 8.016667 | 641.2917 | 707.2 | 651.3 | 665.8 | 629.6 | 641.1 | 588.2 | 627.1 | OFF | 586.2 | 620.4 | 591.2 | 666.8 | 720.6 | OFF | 6.01 | 12.92 | 11.01 | 16.01 | 6 | 645.7621 | 3829.438 | 4053.602 | -15% | -5.53% | 15%
14:18 | 8.066667 | 642.2833 | 708 | 652.1 | 666.8 | 630.5 | 642.3 | 589.5 | 628 | OFF | 587.2 | 621.8 | 592.2 | 667.5 | 721.5 | OFF | 6.01 | 13.07 | 11.01 | 16.01 | 6 | 646.6795 | 3861.527 | 4085.913 | -15% | -5.492% | 15%
14:18 | 8.133333 | 644.1333 | 710 | 653.8 | 668.5 | 632.3 | 644.5 | 591.4 | 629.5 | OFF | 589.1 | 624.3 | 594.3 | 668.9 | 723 | OFF | 6.01 | 13.29 | 11.01 | 16.01 | 6 | 647.8939 | 3904.408 | 4129.065 | -15% | -5.441% | 15%
14:18 | 8.183333 | 645.55 | 711.3 | 655.1 | 669.8 | 633.7 | 646.6 | 592.5 | 630.9 | OFF | 590.4 | 626.2 | 595.6 | 670.1 | 724.4 | OFF | 6.01 | 13.4 | 11.01 | 16.01 | 6 | 648.7983 | 3936.65 | 4161.482 | -15% | -5.403% | 15%
14:18 | 8.233333 | 646.65 | 712.2 | 656.1 | 670.7 | 634.7 | 648.5 | 593.3 | 631.9 | OFF | 591.2 | 628 | 596.5 | 671.1 | 725.6 | OFF | 6.01 | 13.51 | 11.01 | 16.01 | 6 | 649.6973 | 3968.955 | 4193.945 | -15% | -5.365% | 15%
14:18 | 8.283333 | 647.6833 | 713.3 | 657.1 | 671.7 | 635.7 | 650 | 593.9 | 632.7 | OFF | 591.9 | 629.6 | 597.3 | 672.2 | 726.8 | OFF | 6.01 | 13.56 | 11.01 | 16.01 | 6 | 650.591 | 4001.313 | 4226.452 | -15% | -5.327% | 15%
14:18 | 8.333333 | 648.8167 | 714.4 | 658.2 | 672.6 | 636.7 | 651.5 | 594.9 | 633.8 | OFF | 593 | 631 | 598.4 | 673.4 | 727.9 | OFF | 6.01 | 13.58 | 11.01 | 16.01 | 6 | 651.4793 | 4033.725 | 4259.004 | -15% | -5.289% | 15%
14:18 | 8.4 | 650.3083 | 715.8 | 659.5 | 673.7 | 638 | 653.2 | 596.6 | 635.2 | OFF | 594.8 | 633 | 599.9 | 674.8 | 729.2 | OFF | 6.01 | 13.64 | 11.01 | 16.01 | 6 | 652.6556 | 4077.03 | 4302.475 | -15% | -5.24% | 15%
14:18 | 8.45 | 651.45 | 717.2 | 660.4 | 674.6 | 638.9 | 654.6 | 597.8 | 636.1 | OFF | 596 | 634.7 | 601.2 | 675.8 | 730.1 | OFF | 6.01 | 13.74 | 11.01 | 16.01 | 6 | 653.5318 | 4109.574 | 4335.13 | -15% | -5.203% | 15%
14:18 | 8.5 | 652.8 | 718.7 | 661.8 | 676 | 640.2 | 656.3 | 599 | 637.4 | OFF | 597.4 | 636.4 | 602.5 | 676.9 | 731 | OFF | 6.01 | 13.79 | 11.01 | 16.01 | 5.9 | 654.4029 | 4142.18 | 4367.828 | -15% | -5.166% | 15%
14:18 | 8.55 | 653.95 | 720 | 662.7 | 676.6 | 641.3 | 658.1 | 600.3 | 638.6 | OFF | 598.7 | 638.2 | 603.5 | 677.7 | 731.7 | OFF | 6.01 | 13.81 | 11.01 | 16.01 | 5.9 | 655.269 | 4174.849 | 4400.57 | -15% | -5.129% | 15%
14:18 | 8.6 | 655.35 | 721.2 | 663.7 | 677.6 | 642.5 | 660.3 | 601.9 | 639.9 | OFF | 600.4 | 640.6 | 605.1 | 678.7 | 732.3 | OFF | 6.01 | 13.89 | 11.01 | 16.01 | 5.9 | 656.1301 | 4207.581 | 4433.355 | -15% | -5.093% | 15%
14:18 | 8.65 | 656.3 | 722.1 | 664.4 | 678.2 | 643.4 | 661.8 | 602.9 | 640.8 | OFF | 601.4 | 642.4 | 606.1 | 679.4 | 732.7 | OFF | 6.01 | 13.88 | 11.01 | 16.01 | 5.9 | 656.9863 | 4240.372 | 4466.183 | -15% | -5.056% | 15%
14:18 | 8.716667 | 657.925 | 723.3 | 665.4 | 678.9 | 644.8 | 664.6 | 604.7 | 642.4 | OFF | 603.2 | 645.6 | 607.8 | 680.5 | 733.9 | OFF | 6.01 | 13.9 | 11.01 | 16.01 | 5.9 | 658.1203 | 4284.18 | 4510.02 | -15% | -5.008% | 15%
14:19 | 8.766667 | 659.35 | 724.4 | 666.4 | 679.7 | 646 | 666.6 | 606.4 | 643.5 | OFF | 604.7 | 648 | 609.5 | 681.7 | 735.3 | OFF | 6.01 | 13.94 | 11.01 | 16.01 | 5.9 | 658.9652 | 4317.112 | 4542.947 | -15% | -4.971% | 15%
14:19 | 8.816667 | 660.1833 | 724.9 | 667.2 | 680.1 | 646.7 | 667.6 | 607.6 | 644.3 | OFF | 605.7 | 648.9 | 610.7 | 682.4 | 736.1 | OFF | 6.01 | 13.94 | 11.01 | 16.01 | 5.9 | 659.8054 | 4350.1 | 4575.916 | -15% | -4.935% | 15%
14:19 | 8.866667 | 661.0917 | 724.6 | 668.5 | 680.7 | 647.3 | 668.6 | 608.8 | 645.4 | OFF | 606.9 | 649.9 | 611.9 | 683.8 | 736.7 | OFF | 6.01 | 13.86 | 11.01 | 16.01 | 5.9 | 660.6409 | 4383.132 | 4608.927 | -15% | -4.899% | 15%
14:19 | 8.916667 | 661.9083 | 723.9 | 669.6 | 681 | 647.9 | 670 | 609.5 | 646.2 | OFF | 607.9 | 651.7 | 612.8 | 685.2 | 737.2 | OFF | 6.01 | 13.88 | 11.01 | 16.01 | 5.9 | 661.4718 | 4416.207 | 4641.98 | -15% | -4.864% | 15%
14:19 | 8.983333 | 663.0833 | 723.9 | 670.9 | 681.4 | 648.8 | 672.1 | 610.3 | 647.4 | OFF | 609 | 654.2 | 613.8 | 687 | 738.2 | OFF | 6.01 | 13.81 | 11.01 | 16.01 | 5.9 | 662.5725 | 4460.373 | 4686.115 | -15% | -4.817% | 15%
14:19 | 9.033333 | 663.9333 | 724.6 | 671.8 | 682 | 649.7 | 673.1 | 610.9 | 648.3 | OFF | 609.8 | 655 | 614.5 | 688.2 | 739.3 | OFF | 6.01 | 13.82 | 11.01 | 16.01 | 5.9 | 663.3927 | 4493.549 | 4719.264 | -15% | -4.783% | 15%
14:19 | 9.083333 | 664.8833 | 725.5 | 673.1 | 683.5 | 650.4 | 674.5 | 611.3 | 649.1 | OFF | 610.6 | 656.1 | 615 | 689.3 | 740.2 | OFF | 6.01 | 13.89 | 11.01 | 16.01 | 5.9 | 664.2085 | 4526.769 | 4752.454 | -15% | -4.749% | 15%
14:19 | 9.133333 | 665.8083 | 727 | 674.4 | 685.6 | 651.6 | 675.2 | 611.8 | 649.9 | OFF | 611.3 | 656.5 | 615.7 | 690 | 740.7 | OFF | 6.01 | 13.9 | 11.01 | 16.01 | 5.9 | 665.0199 | 4560.036 | 4785.685 | -15% | -4.715% | 15%
14:19 | 9.183333 | 666.7583 | 728.7 | 675.9 | 687.7 | 653.1 | 675.4 | 612.5 | 650.9 | OFF | 612.2 | 656.6 | 616.4 | 690.7 | 741 | OFF | 6.01 | 13.83 | 11.01 | 16.01 | 5.9 | 665.8269 | 4593.351 | 4818.956 | -15% | -4.682% | 15%
14:19 | 9.25 | 667.6667 | 730.2 | 677.2 | 689.1 | 654.6 | 675.4 | 613.5 | 652.2 | OFF | 613.5 | 656.7 | 617 | 691.1 | 741.5 | OFF | 6.01 | 13.69 | 11.01 | 16.01 | 5.8 | 666.8961 | 4637.831 | 4863.38 | -15% | -4.638% | 15%
14:19 | 9.3 | 668.4833 | 731.2 | 678 | 689.9 | 655.9 | 675.8 | 614.4 | 653.5 | OFF | 614.7 | 657 | 617.7 | 691.5 | 742.2 | OFF | 6.01 | 13.67 | 11.01 | 16.01 | 5.8 | 667.6931 | 4671.235 | 4896.745 | -15% | -4.605% | 15%
14:19 | 9.35 | 669.3917 | 732.2 | 678.9 | 690.9 | 657.2 | 676.3 | 615.5 | 654.8 | OFF | 615.8 | 657.4 | 618.6 | 692.1 | 743 | OFF | 6.01 | 13.69 | 11.01 | 16.01 | 5.8 | 668.4859 | 4704.682 | 4930.149 | -15% | -4.573% | 15%
14:19 | 9.4 | 670.2167 | 733 | 679.7 | 692 | 658.2 | 676.6 | 616.5 | 655.8 | OFF | 616.6 | 657.7 | 619.7 | 692.8 | 744 | OFF | 6.01 | 13.73 | 11.01 | 16.01 | 5.8 | 669.2745 | 4738.172 | 4963.593 | -15% | -4.541% | 15%
14:19 | 9.45 | 671.0333 | 733.9 | 680.6 | 693.1 | 659.4 | 677 | 617.3 | 656.8 | OFF | 617.2 | 658 | 620.6 | 693.6 | 744.9 | OFF | 6.01 | 13.75 | 11.01 | 16.01 | 5.8 | 670.0589 | 4771.704 | 4997.077 | -15% | -4.51% | 15%
14:19 | 9.5 | 671.8833 | 735 | 681.5 | 694.3 | 660.5 | 677.6 | 618.1 | 657.8 | OFF | 618 | 658.4 | 621.5 | 694.3 | 745.6 | OFF | 6.01 | 13.77 | 11.01 | 16.01 | 5.8 | 670.8393 | 4805.276 | 5030.599 | -15% | -4.479% | 15%
14:19 | 9.566667 | 673.2417 | 736.5 | 682.7 | 695.6 | 662.1 | 679.3 | 619.5 | 659.3 | OFF | 619.4 | 659.5 | 623 | 695.1 | 746.9 | OFF | 6.01 | 13.79 | 11.01 | 16.01 | 5.8 | 671.8735 | 4850.114 | 5075.356 | -15% | -4.438% | 15%
14:19 | 9.616667 | 674.1417 | 737.5 | 683.3 | 696.1 | 663 | 680.8 | 620.6 | 660.1 | OFF | 620.4 | 661.1 | 623.9 | 695.5 | 747.4 | OFF | 6.01 | 13.91 | 11.01 | 16.01 | 5.8 | 672.6445 | 4883.799 | 5108.969 | -15% | -4.407% | 15%
14:19 | 9.666667 | 675.2083 | 738.3 | 684 | 696.7 | 663.9 | 682.7 | 621.8 | 661 | OFF | 621.8 | 663.3 | 624.9 | 696 | 748.1 | OFF | 6.01 | 13.98 | 11.01 | 16.01 | 5.8 | 673.4116 | 4917.532 | 5142.62 | -15% | -4.377% | 15%
14:19 | 9.716667 | 676.2833 | 738.9 | 684.8 | 697.3 | 664.5 | 684.5 | 623.2 | 662 | OFF | 623.1 | 665 | 626.1 | 696.8 | 749.2 | OFF | 6.01 | 14 | 11.01 | 16.01 | 5.8 | 674.1747 | 4951.32 | 5176.31 | -15% | -4.347% | 15%
14:20 | 9.766667 | 677.3917 | 740 | 685.8 | 698.6 | 665.2 | 686.1 | 624.4 | 662.9 | OFF | 624.3 | 666 | 627.3 | 697.8 | 750.3 | OFF | 6.01 | 13.98 | 11.01 | 16.01 | 5.8 | 674.934 | 4985.161 | 5210.038 | -15% | -4.316% | 15%
14:20 | 9.833333 | 678.4083 | 741.2 | 686.9 | 700.2 | 666.2 | 686.9 | 625.4 | 663.9 | OFF | 625.4 | 666.2 | 628.4 | 698.9 | 751.3 | OFF | 6.01 | 13.99 | 11.01 | 16.01 | 5.8 | 675.9404 | 5030.355 | 5255.067 | -15% | -4.276% | 15%
14:20 | 9.883333 | 679.2167 | 742.2 | 687.8 | 701.4 | 667.1 | 687.2 | 626.3 | 664.6 | OFF | 626.5 | 666.5 | 629.1 | 699.7 | 752.2 | OFF | 6.01 | 14.01 | 11.01 | 16.01 | 5.8 | 676.6909 | 5064.295 | 5288.883 | -15% | -4.246% | 15%
14:20 | 9.933333 | 680.225 | 743.3 | 688.9 | 702.8 | 668.4 | 687.6 | 627.5 | 665.4 | OFF | 627.9 | 667 | 630.1 | 700.7 | 753.1 | OFF | 6.01 | 14 | 11.01 | 16.01 | 5.8 | 677.4375 | 5098.281 | 5322.736 | -15% | -4.217% | 15%
14:20 | 9.983333 | 680.8667 | 744 | 689.8 | 703.7 | 669.2 | 688 | 628.1 | 665.9 | OFF | 628.6 | 667.2 | 630.8 | 701.4 | 753.7 | OFF | 6.01 | 13.97 | 11.01 | 16.01 | 5.8 | 678.1805 | 5132.30875 | 5356.626 | -15% | -4.188% | 15%
14:20 | 10.03333 | 681.6833 | 744.6 | 690.8 | 704.6 | 669.9 | 688.6 | 629 | 666.8 | OFF | 629.5 | 668.1 | 631.7 | 702.4 | 754.2 | OFF | 8.01 | 14.02 | 11.01 | 14.01 | 5.8 | 678.9198 | 5166.3725 | 5390.554 | -14.98% | -4.159% | 14.98%
14:20 | 10.08333 | 682.4083 | 744.8 | 691.6 | 704.9 | 670.6 | 689.4 | 629.8 | 667.8 | OFF | 630.3 | 669.1 | 632.5 | 703.3 | 754.8 | OFF | 8.01 | 14.14 | 11.01 | 14.01 | 5.8 | 679.6555 | 5200.475 | 5424.518 | -14.96% | -4.13% | 14.96%
14:20 | 10.15 | 683.2917 | 744.7 | 692.5 | 704.8 | 671.2 | 690.1 | 631.2 | 668.8 | OFF | 631.6 | 670.5 | 633.9 | 704.5 | 755.7 | OFF | 8.01 | 14.29 | 11.01 | 14.01 | 5.8 | 680.6308 | 5245.998125 | 5469.861 | -14.92% | -4.093% | 14.92%
14:20 | 10.2 | 684.0833 | 744.3 | 693.4 | 704.8 | 671.6 | 690.9 | 632.3 | 669.5 | OFF | 632.6 | 672.4 | 635 | 706 | 756.2 | OFF | 8.01 | 14.39 | 11.01 | 14.01 | 5.8 | 681.3581 | 5280.1825 | 5503.911 | -14.9% | -4.065% | 14.9%
14:20 | 10.25 | 684.9333 | 743.9 | 694.4 | 704.9 | 671.9 | 692.3 | 633 | 670.2 | OFF | 633.4 | 675.1 | 635.9 | 707.4 | 756.8 | OFF | 8.01 | 14.43 | 11.01 | 14.01 | 5.8 | 682.0819 | 5314.408 | 5537.997 | -14.88% | -4.037% | 14.88%
14:20 | 10.3 | 685.8417 | 743.8 | 695.4 | 705.1 | 672.2 | 694 | 633.7 | 670.9 | OFF | 634.2 | 677.5 | 636.8 | 708.9 | 757.6 | OFF | 8.01 | 14.38 | 11.01 | 14.01 | 5.8 | 682.8023 | 5348.677 | 5572.119 | -14.85% | -4.01% | 14.85%
14:20 | 10.35 | 686.7083 | 744.6 | 696.2 | 705.2 | 672.8 | 695.6 | 634.6 | 671.9 | OFF | 635.2 | 678.8 | 637.7 | 710 | 757.9 | OFF | 8.01 | 14.3 | 11.01 | 14.01 | 5.8 | 683.5192 | 5382.991 | 5606.277 | -14.82% | -3.983% | 14.82%
14:20 | 10.41667 | 687.45 | 745.7 | 696.7 | 705.4 | 673.5 | 696.6 | 635.5 | 672.8 | OFF | 636.2 | 679.4 | 638.5 | 710.6 | 758.5 | OFF | 8.01 | 14.3 | 11.01 | 14.01 | 5.8 | 684.4697 | 5428.796 | 5651.877 | -14.79% | -3.947% | 14.79%
14:20 | 10.46667 | 688.3083 | 746.8 | 697.2 | 706.2 | 674.5 | 697.6 | 636.6 | 673.7 | OFF | 637 | 680.4 | 639.4 | 711.1 | 759.2 | OFF | 8.01 | 14.25 | 11.01 | 14.01 | 5.8 | 685.1787 | 5463.19 | 5686.118 | -14.77% | -3.921% | 14.77%
14:20 | 10.51667 | 689.1583 | 748 | 697.9 | 707.2 | 675.8 | 697.8 | 637.5 | 674.8 | OFF | 638 | 680.7 | 640.6 | 711.7 | 759.9 | OFF | 8.01 | 14.2 | 11.01 | 14.01 | 5.8 | 685.8844 | 5497.627 | 5720.394 | -14.74% | -3.894% | 14.74%
14:20 | 10.56667 | 689.8583 | 749 | 698.6 | 708.2 | 677.1 | 697.7 | 638.5 | 675.6 | OFF | 638.7 | 681 | 641.7 | 712 | 760.2 | OFF | 8.01 | 14.16 | 11.01 | 14.01 | 5.8 | 686.5867 | 5532.102 | 5754.706 | -14.72% | -3.868% | 14.72%
14:20 | 10.61667 | 690.65 | 750.1 | 699.1 | 708.9 | 678.6 | 698.1 | 639.6 | 676.6 | OFF | 639.5 | 681.6 | 642.8 | 712.1 | 760.8 | OFF | 8.01 | 14.11 | 11.01 | 14.01 | 5.8 | 687.2858 | 5566.615 | 5789.053 | -14.69% | -3.842% | 14.69%
14:20 | 10.66667 | 691.4 | 751.3 | 699.4 | 709.2 | 679.9 | 698.7 | 640.9 | 677.7 | OFF | 640.6 | 682.1 | 644 | 712 | 761 | OFF | 8.01 | 13.99 | 11.01 | 14.01 | 5.8 | 687.9816 | 5601.166 | 5823.435 | -14.67% | -3.817% | 14.67%
14:20 | 10.73333 | 692.3833 | 752.5 | 699.7 | 710.1 | 681.1 | 699.9 | 642.3 | 679.1 | OFF | 642 | 683.2 | 645.4 | 711.8 | 761.5 | OFF | 8.01 | 13.94 | 11.01 | 14.01 | 5.8 | 688.9043 | 5647.292 | 5869.331 | -14.63% | -3.783% | 14.63%
14:21 | 10.78333 | 693.2833 | 753.4 | 700.3 | 711.3 | 682 | 701.6 | 642.9 | 680 | OFF | 642.6 | 684.7 | 646.1 | 712.2 | 762.3 | OFF | 8.01 | 13.98 | 11.01 | 14.01 | 5.8 | 689.5927 | 5681.934 | 5903.793 | -14.61% | -3.758% | 14.61%
14:21 | 10.83333 | 694.0333 | 754.3 | 701 | 711.9 | 682.8 | 703 | 643.3 | 680.8 | OFF | 643.2 | 685.9 | 646.6 | 712.8 | 762.8 | OFF | 8.01 | 14.02 | 11.01 | 14.01 | 5.8 | 690.2779 | 5716.617 | 5938.29 | -14.58% | -3.733% | 14.58%
14:21 | 10.88333 | 694.7833 | 754.9 | 701.6 | 712.1 | 683.4 | 704.4 | 644.1 | 681.5 | OFF | 644 | 687.3 | 647.2 | 713.6 | 763.3 | OFF | 8.01 | 14.09 | 11.01 | 14.01 | 5.8 | 690.96 | 5751.337 | 5972.821 | -14.56% | -3.708% | 14.56%
14:21 | 10.93333 | 695.5583 | 755.4 | 702.1 | 711.9 | 683.7 | 706.1 | 645 | 682.3 | OFF | 645.1 | 688.9 | 648.1 | 714.2 | 763.9 | OFF | 8.01 | 14.11 | 11.01 | 14.01 | 5.8 | 691.639 | 5786.096 | 6007.386 | -14.53% | -3.684% | 14.53%
14:21 | 11 | 696.2333 | 756.2 | 702.4 | 712 | 684 | 707.4 | 645.6 | 682.8 | OFF | 645.9 | 690.5 | 648.8 | 714.6 | 764.6 | OFF | 8.01 | 14.15 | 11.01 | 14.01 | 5.8 | 692.5396 | 5832.489 | 6053.525 | -14.5% | -3.651% | 14.5%
14:21 | 11.05 | 696.9667 | 756.9 | 702.9 | 712.3 | 684.2 | 708.6 | 646.3 | 683.2 | OFF | 646.6 | 692.3 | 649.5 | 715.3 | 765.5 | OFF | 8.01 | 14.15 | 11.01 | 14.01 | 5.8 | 693.2114 | 5867.319 | 6088.169 | -14.47% | -3.628% | 14.47%
14:21 | 11.1 | 697.725 | 757.4 | 703.5 | 712.9 | 684.6 | 709.6 | 647 | 683.6 | OFF | 647.4 | 693.8 | 650.2 | 716.4 | 766.3 | OFF | 8.01 | 14.02 | 11.01 | 14.01 | 5.8 | 693.8803 | 5902.186 | 6122.846 | -14.45% | -3.604% | 14.45%
14:21 | 11.15 | 698.225 | 758 | 704 | 713.9 | 685.1 | 709.7 | 647.5 | 684 | OFF | 648 | 694 | 650.6 | 717.1 | 766.8 | OFF | 8.01 | 14.04 | 11.01 | 14.01 | 5.8 | 694.5463 | 5937.085 | 6157.557 | -14.42% | -3.581% | 14.42%
14:21 | 11.2 | 699.0417 | 759.1 | 705 | 715.6 | 686.2 | 709.7 | 648.4 | 684.7 | OFF | 649 | 693.8 | 651.4 | 718 | 767.6 | OFF | 8.01 | 14.09 | 11.01 | 14.01 | 5.8 | 695.2092 | 5972.017 | 6192.301 | -14.4% | -3.557% | 14.4%
14:21 | 11.25 | 699.7833 | 760 | 706 | 717 | 687.3 | 709.9 | 649.3 | 685.4 | OFF | 649.8 | 693.8 | 652.2 | 718.6 | 768.1 | OFF | 8.01 | 14.12 | 11.01 | 14.01 | 5.8 | 695.8693 | 6006.987 | 6227.078 | -14.37% | -3.534% | 14.37%
14:21 | 11.31667 | 700.65 | 761.2 | 707.2 | 718.6 | 688.9 | 710 | 650.5 | 686.2 | OFF | 650.8 | 693.6 | 653.5 | 719.2 | 768.1 | OFF | 8.01 | 14.13 | 11.01 | 14.01 | 5.8 | 696.7449 | 6053.668 | 6273.498 | -14.34% | -3.504% | 14.34%
14:21 | 11.36667 | 701.225 | 761.9 | 708.2 | 719.6 | 689.7 | 709.8 | 651.2 | 686.8 | OFF | 651.6 | 693 | 654.2 | 719.8 | 768.9 | OFF | 8.01 | 14.21 | 11.01 | 14.01 | 5.8 | 697.3982 | 6088.715 | 6308.352 | -14.32% | -3.482% | 14.32%
14:21 | 11.41667 | 701.875 | 762.4 | 709.2 | 720.6 | 690.2 | 709.6 | 652.2 | 687.5 | OFF | 652.7 | 692.9 | 654.9 | 720.7 | 769.6 | OFF | 8.01 | 14.29 | 11.01 | 14.01 | 5.8 | 698.0487 | 6123.793 | 6343.238 | -14.29% | -3.46% | 14.29%
14:21 | 11.46667 | 702.6083 | 763 | 710 | 721.4 | 690.9 | 709.9 | 653.2 | 688.2 | OFF | 653.7 | 693.5 | 655.8 | 721.4 | 770.3 | OFF | 8.01 | 14.38 | 11.01 | 14.01 | 5.8 | 698.6964 | 6158.905 | 6378.157 | -14.27% | -3.438% | 14.27%
14:21 | 11.51667 | 703.6083 | 763.8 | 710.9 | 722.1 | 692 | 711.1 | 654.5 | 689.2 | OFF | 654.9 | 694.4 | 657.1 | 722.2 | 771.1 | OFF | 8.01 | 14.14 | 11.01 | 14.01 | 5.7 | 699.3413 | 6194.06 | 6413.108 | -14.24% | -3.416% | 14.24%
14:21 | 11.58333 | 704.45 | 764.3 | 711.5 | 722.5 | 693.1 | 712.6 | 655.5 | 690.1 | OFF | 655.8 | 695.4 | 658.2 | 723 | 771.4 | OFF | 8.01 | 13.33 | 11.01 | 14.01 | 5.7 | 700.1968 | 6240.995625 | 6459.759 | -14.21% | -3.387% | 14.21%
14:21 | 11.63333 | 704.9667 | 764.4 | 711.9 | 722.8 | 693.6 | 713.5 | 656 | 690.8 | OFF | 656.2 | 696.4 | 658.8 | 723.6 | 771.6 | OFF | 8.01 | 12.73 | 11.01 | 14.01 | 5.7 | 700.8353 | 6276.231 | 6494.785 | -14.18% | -3.365% | 14.18%
14:21 | 11.68333 | 705.4 | 764.3 | 712.3 | 722.9 | 693.8 | 714.7 | 656.3 | 691.5 | OFF | 656.6 | 697.4 | 659.2 | 724 | 771.8 | OFF | 8.01 | 12.13 | 11.01 | 14.01 | 5.7 | 701.4711 | 6311.49 | 6529.842 | -14.16% | -3.344% | 14.16%
14:21 | 11.73333 | 705.7583 | 764.3 | 712.5 | 723.1 | 693.9 | 715.6 | 656.5 | 691.9 | OFF | 656.9 | 698.5 | 659.5 | 724.3 | 772.1 | OFF | 8.01 | 11.83 | 11.01 | 14.01 | 5.7 | 702.1042 | 6346.769 | 6564.932 | -14.13% | -3.323% | 14.13%
14:22 | 11.78333 | 706.3333 | 764.6 | 712.7 | 723.5 | 694.1 | 716.9 | 657.1 | 692.3 | OFF | 657.5 | 700.2 | 660.2 | 724.5 | 772.4 | OFF | 8.01 | 11.51 | 11.01 | 14.01 | 5.7 | 702.7346 | 6382.071 | 6600.053 | -14.11% | -3.303% | 14.11%
14:22 | 11.85 | 707 | 764.8 | 713 | 723.6 | 694.4 | 718.4 | 657.9 | 693.1 | OFF | 658.3 | 701.5 | 661.2 | 724.8 | 773 | OFF | 8.01 | 11.13 | 11.01 | 14.01 | 5.7 | 703.5711 | 6429.183 | 6646.93 | -14.07% | -3.276% | 14.07%
14:22 | 11.9 | 707.2583 | 764.7 | 713.2 | 723.7 | 694.6 | 718.6 | 658.2 | 693.6 | OFF | 658.7 | 701.8 | 661.5 | 725.1 | 773.4 | OFF | 8.01 | 11.04 | 11.01 | 14.01 | 5.8 | 704.1954 | 6464.539 | 6682.124 | -14.05% | -3.256% | 14.05%
14:22 | 11.96667 | 707.7583 | 764.9 | 713.5 | 724 | 695 | 719 | 658.7 | 694.5 | OFF | 659.6 | 702.9 | 661.8 | 725.4 | 773.8 | OFF | 8.01 | 10.82 | 11.01 | 14.01 | 5.8 | 705.0238 | 6511.70625 | 6729.098 | -14.02% | -3.231% | 14.02%
14:22 | 12.03333 | 708.175 | 765.3 | 713.6 | 724.1 | 695.3 | 719.6 | 659.1 | 695.2 | OFF | 660.3 | 703.8 | 662.2 | 725.5 | 774.1 | OFF | 8.01 | 10.7 | 11.01 | 14.01 | 5.8 | 705.8476 | 6558.904 | 6776.127 | -13.98% | -3.206% | 13.98%
14:22 | 12.08333 | 708.6917 | 766 | 713.8 | 724.7 | 695.8 | 720.1 | 659.9 | 695.9 | OFF | 661.1 | 704.3 | 662.7 | 725.6 | 774.4 | OFF | 8.01 | 10.62 | 11.01 | 14.01 | 5.8 | 706.4625 | 6594.326 | 6811.435 | -13.96% | -3.187% | 13.96%
14:22 | 12.13333 | 709.1167 | 766.3 | 714.2 | 725.2 | 696.4 | 720.1 | 660.7 | 696.4 | OFF | 661.7 | 704.2 | 663.4 | 726 | 774.8 | OFF | 8.01 | 10.58 | 11.01 | 14.01 | 5.8 | 707.0749 | 6629.771 | 6846.773 | -13.93% | -3.169% | 13.93%
14:22 | 12.18333 | 709.5667 | 766.5 | 714.7 | 725.6 | 696.7 | 720.1 | 661.5 | 696.9 | OFF | 662.4 | 704.2 | 664.2 | 726.7 | 775.3 | OFF | 8.01 | 10.52 | 11.01 | 14.01 | 5.8 | 707.6848 | 6665.238 | 6882.142 | -13.91% | -3.152% | 13.91%
14:22 | 12.23333 | 710.0917 | 766.9 | 715.3 | 725.9 | 697 | 720.7 | 662.3 | 697.6 | OFF | 663.1 | 704.8 | 664.8 | 727.4 | 775.3 | OFF | 8.01 | 10.55 | 11.01 | 14.01 | 5.8 | 708.2922 | 6700.729 | 6917.541 | -13.88% | -3.134% | 13.88%
14:22 | 12.3 | 710.7 | 767.4 | 715.8 | 726 | 697.5 | 721.8 | 663.3 | 698.5 | OFF | 664 | 705.2 | 665.6 | 727.9 | 775.4 | OFF | 8.01 | 10.66 | 11.01 | 14.01 | 5.8 | 709.0983 | 6748.089 | 6964.788 | -13.85% | -3.111% | 13.85%
14:22 | 12.35 | 711.125 | 767.6 | 716.1 | 725.8 | 697.9 | 722.9 | 663.6 | 699.2 | OFF | 664.6 | 706 | 665.9 | 728.3 | 775.6 | OFF | 8.01 | 10.67 | 11.01 | 14.01 | 5.8 | 709.7 | 6783.635 | 7000.258 | -13.83% | -3.094% | 13.83%
14:22 | 12.4 | 711.5083 | 767.6 | 716.5 | 725.9 | 698 | 723.8 | 663.7 | 699.7 | OFF | 665 | 706.8 | 666.1 | 728.8 | 776.2 | OFF | 8.01 | 10.71 | 11.01 | 14.01 | 5.8 | 710.2994 | 6819.200625 | 7035.758 | -13.8% | -3.078% | 13.8%
14:22 | 12.45 | 711.925 | 767.8 | 717 | 726.5 | 698.2 | 724.5 | 664 | 700.2 | OFF | 665.2 | 707.8 | 666.3 | 729 | 776.6 | OFF | 8.01 | 10.87 | 11.01 | 14.01 | 5.8 | 710.8963 | 6854.786 | 7071.288 | -13.78% | -3.062% | 13.78%
14:22 | 12.5 | 712.5167 | 768.6 | 717.7 | 727.7 | 698.9 | 724.8 | 664.5 | 700.8 | OFF | 665.7 | 708.2 | 666.9 | 729.3 | 777.1 | OFF | 8.01 | 11.12 | 11.01 | 14.01 | 5.8 | 711.4909 | 6890.3975 | 7106.847 | -13.75% | -3.046% | 13.75%
14:22 | 12.55 | 713.0167 | 769.4 | 718.3 | 728.5 | 699.6 | 724.8 | 665.2 | 701.3 | OFF | 666.3 | 708 | 667.5 | 729.7 | 777.6 | OFF | 8.01 | 11.33 | 11.01 | 14.01 | 5.8 | 712.0831 | 6926.036 | 7142.437 | -13.73% | -3.03% | 13.73%
14:22 | 12.61667 | 713.675 | 770.2 | 719.2 | 729.7 | 700.7 | 724.7 | 666.3 | 701.9 | OFF | 667.2 | 707.8 | 668.5 | 730 | 777.9 | OFF | 8.01 | 11.5 | 11.01 | 14.01 | 5.8 | 712.8691 | 6973.592 | 7189.935 | -13.69% | -3.009% | 13.69%
14:22 | 12.66667 | 714.3167 | 770.8 | 719.9 | 730.9 | 701.6 | 725 | 667.2 | 702.3 | OFF | 668.1 | 708 | 669.2 | 730.5 | 778.3 | OFF | 8.01 | 11.49 | 11.01 | 14.01 | 5.8 | 713.4559 | 7009.292 | 7225.593 | -13.67% | -2.994% | 13.67%
14:22 | 12.71667 | 714.8333 | 771.2 | 720.4 | 731.5 | 702.1 | 725.7 | 667.7 | 702.8 | OFF | 668.7 | 708.7 | 669.7 | 731 | 778.5 | OFF | 8.01 | 11.45 | 11.01 | 14.01 | 5.9 | 714.0404 | 7045.021 | 7261.281 | -13.64% | -2.978% | 13.64%
14:22 | 12.76667 | 715.45 | 771.9 | 720.9 | 731.9 | 702.8 | 726.8 | 668.4 | 703.3 | OFF | 669.3 | 709.4 | 670.4 | 731.4 | 778.9 | OFF | 8.01 | 11.53 | 11.01 | 14.01 | 5.9 | 714.6227 | 7080.778 | 7296.997 | -13.62% | -2.963% | 13.62%
14:23 | 12.81667 | 716.0583 | 772.6 | 721.4 | 732.2 | 703.5 | 728 | 669 | 703.9 | OFF | 669.8 | 710.3 | 671 | 731.6 | 779.4 | OFF | 8.01 | 11.51 | 11.01 | 14.01 | 5.9 | 715.2027 | 7116.566 | 7332.743 | -13.59% | -2.948% | 13.59%
14:23 | 12.88333 | 716.725 | 773 | 721.9 | 732.6 | 703.9 | 729.4 | 669.6 | 704.6 | OFF | 670.3 | 711.6 | 671.7 | 732.1 | 780 | OFF | 8.01 | 11.31 | 11.01 | 14.01 | 5.9 | 715.9725 | 7164.325 | 7380.449 | -13.56% | -2.928% | 13.56%
14:23 | 12.93333 | 717.15 | 773.2 | 722.3 | 733.1 | 704.1 | 729.8 | 670.2 | 704.9 | OFF | 670.7 | 712.1 | 672.3 | 732.7 | 780.4 | OFF | 8.01 | 11.13 | 11.01 | 14.01 | 5.9 | 716.5473 | 7200.171875 | 7416.262 | -13.53% | -2.914% | 13.53%
14:23 | 12.98333 | 717.6333 | 773.6 | 722.8 | 733.7 | 704.5 | 730 | 670.7 | 705.4 | OFF | 671.1 | 712.6 | 673 | 733.3 | 780.9 | OFF | 8.01 | 10.93 | 11.01 | 14.01 | 5.9 | 717.1199 | 7236.041 | 7452.103 | -13.51% | -2.899% | 13.51%
14:23 | 13.03333 | 718.0667 | 774.2 | 723.2 | 734.1 | 705 | 730 | 671.2 | 706 | OFF | 671.5 | 712.8 | 673.5 | 733.8 | 781.5 | OFF | 8.01 | 10.76 | 11.01 | 14.01 | 5.9 | 717.6904 | 7271.934 | 7487.974 | -13.48% | -2.885% | 13.48%
14:23 | 13.08333 | 718.6083 | 775 | 723.7 | 734.6 | 706 | 729.9 | 672.1 | 706.6 | OFF | 672.1 | 712.6 | 674.3 | 734.3 | 782.1 | OFF | 8.01 | 10.57 | 11.01 | 14.01 | 5.9 | 718.2586 | 7307.851 | 7523.872 | -13.46% | -2.871% | 13.46%
14:23 | 13.15 | 719.2 | 775.8 | 724.1 | 735 | 707 | 730.1 | 672.9 | 707.3 | OFF | 672.9 | 712.9 | 675.2 | 734.6 | 782.6 | OFF | 8.01 | 10.33 | 11.01 | 14.01 | 5.9 | 719.013 | 7355.778 | 7571.781 | -13.43% | -2.853% | 13.43%
14:23 | 13.2 | 719.6417 | 776.2 | 724.4 | 734.9 | 707.5 | 730.6 | 673.5 | 707.8 | OFF | 673.4 | 713.8 | 675.8 | 735 | 782.8 | OFF | 8.01 | 10.11 | 11.01 | 14.01 | 5.9 | 719.5762 | 7391.749 | 7607.746 | -13.4% | -2.839% | 13.4%
14:23 | 13.25 | 720.0833 | 776.5 | 724.8 | 735 | 707.8 | 731.3 | 673.8 | 708.1 | OFF | 673.8 | 714.8 | 676.2 | 735.7 | 783.2 | OFF | 8.01 | 9.95 | 11.01 | 14.01 | 5.9 | 720.1374 | 7427.742 | 7643.739 | -13.38% | -2.826% | 13.38%
14:23 | 13.3 | 720.4417 | 776.7 | 725.2 | 735.6 | 708 | 731.7 | 674.1 | 708.4 | OFF | 674.2 | 715.1 | 676.3 | 736.2 | 783.8 | OFF | 8.01 | 9.81 | 11.01 | 14.01 | 5.9 | 720.6965 | 7463.755 | 7679.76 | -13.35% | -2.813% | 13.35%
14:23 | 13.35 | 721.0833 | 777.4 | 726 | 736.7 | 708.7 | 732.2 | 674.9 | 708.8 | OFF | 675.1 | 715.4 | 676.9 | 736.8 | 784.1 | OFF | 8.01 | 9.47 | 11.01 | 14.01 | 5.9 | 721.2535 | 7499.793 | 7715.808 | -13.33% | -2.8% | 13.33%
14:23 | 13.4 | 721.55 | 777.7 | 726.6 | 737.2 | 709 | 733 | 675.5 | 709.3 | OFF | 675.8 | 715.9 | 677.3 | 737.2 | 784.1 | OFF | 8.01 | 9.28 | 11.01 | 14.01 | 5.9 | 721.8084 | 7535.859 | 7751.885 | -13.3% | -2.787% | 13.3%
14:23 | 13.46667 | 722 | 777.8 | 727.4 | 737.5 | 709.3 | 733.8 | 675.9 | 710.1 | OFF | 676.4 | 716.6 | 677.7 | 737.6 | 783.9 | OFF | 8.01 | 9.25 | 11.01 | 14.01 | 5.9 | 722.5451 | 7583.977 | 7800.03 | -13.27% | -2.77% | 13.27%
14:23 | 13.51667 | 722.4583 | 777.8 | 727.9 | 737.9 | 709.6 | 734.9 | 676.2 | 710.9 | OFF | 676.8 | 717.7 | 677.9 | 738 | 783.9 | OFF | 8.01 | 9.16 | 11.01 | 14.01 | 5.9 | 723.0953 | 7620.089 | 7836.171 | -13.24% | -2.757% | 13.24%
14:23 | 13.56667 | 722.7917 | 778.1 | 728.2 | 738.3 | 709.9 | 735.3 | 676.3 | 711.4 | OFF | 677.1 | 717.8 | 678.2 | 738.5 | 784.4 | OFF | 8.01 | 9 | 11.01 | 14.01 | 5.9 | 723.6435 | 7656.22 | 7872.34 | -13.22% | -2.745% | 13.22%
14:23 | 13.61667 | 723.1583 | 778.6 | 728.5 | 738.9 | 710.1 | 735.8 | 676.5 | 711.8 | OFF | 677.6 | 717.9 | 678.4 | 738.8 | 785 | OFF | 8.01 | 8.85 | 11.01 | 14.01 | 5.9 | 724.1896 | 7692.369 | 7908.535 | -13.19% | -2.733% | 13.19%
14:23 | 13.66667 | 723.6583 | 779.2 | 729.1 | 739.7 | 710.7 | 736.5 | 676.8 | 712.3 | OFF | 678.1 | 717.9 | 678.7 | 739.2 | 785.7 | OFF | 8.01 | 8.66 | 11.01 | 14.01 | 5.9 | 724.7338 | 7728.539 | 7944.759 | -13.17% | -2.722% | 13.17%
14:23 | 13.73333 | 724.1083 | 779.8 | 729.5 | 740.1 | 711.8 | 736.9 | 677.4 | 713.1 | OFF | 678.7 | 717.6 | 679.3 | 739.3 | 785.8 | OFF | 8.01 | 8.77 | 11.01 | 14.01 | 5.9 | 725.4563 | 7776.798125 | 7993.098 | -13.13% | -2.706% | 13.13%
14:24 | 13.78333 | 724.4333 | 779.8 | 729.7 | 740 | 712.1 | 737.3 | 678 | 713.6 | OFF | 679.3 | 718 | 679.7 | 739.5 | 786.2 | OFF | 8.01 | 8.83 | 11.01 | 14.01 | 5.9 | 725.996 | 7813.012 | 8029.385 | -13.11% | -2.695% | 13.11%
14:24 | 13.83333 | 724.95 | 780 | 730.2 | 740.1 | 712.4 | 738.3 | 678.4 | 714.1 | OFF | 679.9 | 719.2 | 679.9 | 740.2 | 786.7 | OFF | 8.01 | 8.99 | 11.01 | 14.01 | 5.9 | 726.5336 | 7849.24625 | 8065.698 | -13.08% | -2.684% | 13.08%
14:24 | 13.88333 | 725.3583 | 780.3 | 730.7 | 740.6 | 712.7 | 738.7 | 678.7 | 714.7 | OFF | 680.4 | 719.5 | 680.1 | 740.7 | 787.2 | OFF | 8.01 | 9.24 | 11.01 | 14.01 | 5.9 | 727.0694 | 7885.504 | 8102.038 | -13.06% | -2.673% | 13.06%
14:24 | 13.93333 | 725.8417 | 781.1 | 731.3 | 741.3 | 713.4 | 738.8 | 679.1 | 715.2 | OFF | 680.9 | 719.5 | 680.5 | 741.2 | 787.8 | OFF | 8.01 | 9.45 | 11.01 | 14.01 | 6 | 727.6032 | 7921.784 | 8138.405 | -13.03% | -2.662% | 13.03%
14:24 | 13.98333 | 726.1583 | 781.5 | 731.8 | 741.8 | 714 | 738.8 | 679.5 | 715.5 | OFF | 681.1 | 719.6 | 681 | 741.4 | 787.9 | OFF | 8.01 | 9.52 | 11.01 | 14.01 | 6 | 728.1352 | 7958.084 | 8174.798 | -13.01% | -2.651% | 13.01%
14:24 | 14.05 | 726.775 | 782.5 | 732.3 | 742.6 | 715.1 | 738.5 | 680.4 | 716.1 | OFF | 681.8 | 719.9 | 682 | 741.8 | 788.3 | OFF | 8.01 | 10.04 | 11.01 | 14.01 | 6 | 728.8415 | 8006.515 | 8223.364 | -12.97% | -2.637% | 12.97%
14:24 | 14.1 | 727.4333 | 783.1 | 732.7 | 742.8 | 715.9 | 739.3 | 681.2 | 716.7 | OFF | 682.5 | 721.2 | 683.1 | 742.2 | 788.5 | OFF | 8.01 | 10.36 | 11.01 | 14.01 | 6 | 729.3691 | 8042.87 | 8259.819 | -12.95% | -2.627% | 12.95%
14:24 | 14.15 | 727.875 | 783.4 | 732.9 | 742.9 | 716.3 | 740.1 | 681.7 | 717.1 | OFF | 682.9 | 722.4 | 683.6 | 742.5 | 788.7 | OFF | 8.01 | 10.58 | 11.01 | 14.01 | 6 | 729.8948 | 8079.253 | 8296.301 | -12.93% | -2.616% | 12.93%
14:24 | 14.2 | 728.45 | 783.9 | 733.2 | 743.3 | 716.7 | 741 | 682.3 | 717.6 | OFF | 683.3 | 723.8 | 684.3 | 742.8 | 789.2 | OFF | 8.01 | 10.88 | 11.01 | 14.01 | 6 | 730.4187 | 8115.661 | 8332.809 | -12.9% | -2.606% | 12.9%
14:24 | 14.25 | 728.9417 | 784.2 | 733.6 | 743.7 | 717.1 | 741.8 | 682.8 | 718 | OFF | 683.8 | 724.8 | 684.9 | 743.2 | 789.4 | OFF | 8.01 | 11.06 | 11.01 | 14.01 | 6 | 730.9408 | 8152.096 | 8369.343 | -12.88% | -2.596% | 12.88%
14:24 | 14.31667 | 729.775 | 785.1 | 734.2 | 744.9 | 717.9 | 743 | 683.8 | 718.8 | OFF | 684.7 | 725.7 | 685.8 | 743.7 | 789.7 | OFF | 8.01 | 11.28 | 11.01 | 14.01 | 6 | 731.634 | 8200.72 | 8418.095 | -12.84% | -2.582% | 12.84%
14:24 | 14.36667 | 730.3917 | 785.6 | 734.9 | 745.8 | 718.6 | 743.4 | 684.4 | 719.5 | OFF | 685.4 | 726.2 | 686.4 | 744.3 | 790.2 | OFF | 8.01 | 11.37 | 11.01 | 14.01 | 6 | 732.1519 | 8237.224 | 8454.69 | -12.82% | -2.572% | 12.82%
14:24 | 14.41667 | 730.9 | 786 | 735.6 | 746.9 | 719.2 | 743.3 | 684.8 | 720.2 | OFF | 686 | 726.4 | 686.9 | 744.9 | 790.6 | OFF | 8.01 | 11.46 | 11.01 | 14.01 | 6 | 732.6679 | 8273.75625 | 8491.31 | -12.79% | -2.562% | 12.79%
14:24 | 14.46667 | 731.35 | 786.4 | 736.4 | 747.9 | 719.7 | 743.4 | 685.3 | 720.6 | OFF | 686.5 | 726.3 | 687.5 | 745.3 | 790.9 | OFF | 8.01 | 11.49 | 11.01 | 14.01 | 6 | 733.1822 | 8310.3125 | 8527.957 | -12.77% | -2.552% | 12.77%
14:24 | 14.51667 | 731.975 | 786.9 | 736.8 | 748.2 | 720.3 | 744.1 | 686.2 | 721.2 | OFF | 687.3 | 727.2 | 688.3 | 745.5 | 791.7 | OFF | 8.01 | 11.4 | 11.01 | 14.01 | 6 | 733.6948 | 8346.895625 | 8564.628 | -12.74% | -2.542% | 12.74%
14:24 | 14.56667 | 732.45 | 787.3 | 737 | 747.9 | 720.8 | 744.7 | 686.9 | 721.9 | OFF | 688.1 | 728.3 | 688.8 | 745.6 | 792.1 | OFF | 8.01 | 11.34 | 11.01 | 14.01 | 5.9 | 734.2056 | 8383.50625 | 8601.326 | -12.72% | -2.532% | 12.72%
14:24 | 14.63333 | 733.0917 | 787.6 | 737.1 | 747.1 | 721.5 | 746 | 687.6 | 722.8 | OFF | 689 | 730.4 | 689.7 | 745.9 | 792.4 | OFF | 8.01 | 11.3 | 11.01 | 14.01 | 5.9 | 734.8839 | 8432.358 | 8650.296 | -12.68% | -2.519% | 12.68%
14:24 | 14.68333 | 733.5417 | 787.9 | 737.4 | 746.7 | 721.8 | 746.2 | 688.1 | 723.6 | OFF | 689.5 | 731.2 | 690.2 | 746.8 | 793.1 | OFF | 8.01 | 11.25 | 11.01 | 14.01 | 5.9 | 735.3907 | 8469.023 | 8687.053 | -12.66% | -2.51% | 12.66%
14:24 | 14.73333 | 734.0417 | 788.3 | 738 | 747.1 | 722.1 | 746.6 | 688.6 | 724.1 | OFF | 689.9 | 731.9 | 690.5 | 747.7 | 793.7 | OFF | 8.01 | 11.19 | 11.01 | 14.01 | 5.9 | 735.8957 | 8505.713 | 8723.835 | -12.63% | -2.5% | 12.63%
14:25 | 14.78333 | 734.5333 | 788.6 | 738.6 | 747.9 | 722.4 | 747.1 | 688.9 | 724.5 | OFF | 690.3 | 732.3 | 690.9 | 748.5 | 794.4 | OFF | 8.01 | 11.12 | 11.01 | 14.01 | 5.9 | 736.3991 | 8542.427 | 8760.642 | -12.61% | -2.491% | 12.61%
14:25 | 14.83333 | 735.0083 | 789.1 | 739.5 | 749 | 722.9 | 746.9 | 689.2 | 725 | OFF | 690.9 | 731.9 | 691.2 | 749.4 | 795.1 | OFF | 8.01 | 11.02 | 11.01 | 14.01 | 5.9 | 736.9008 | 8579.166 | 8797.475 | -12.58% | -2.481% | 12.58%
14:25 | 14.9 | 735.5583 | 790 | 740.4 | 750.5 | 723.9 | 746.4 | 690 | 725.5 | OFF | 691.5 | 731.5 | 691.8 | 749.9 | 795.3 | OFF | 8.01 | 10.94 | 11.01 | 14.01 | 5.9 | 737.567 | 8628.185 | 8846.623 | -12.55% | -2.469% | 12.55%
14:25 | 14.95 | 735.9917 | 790.7 | 741 | 751.6 | 724.5 | 746 | 690.5 | 725.7 | OFF | 692.1 | 731.4 | 692.3 | 750.3 | 795.8 | OFF | 8.01 | 10.75 | 11.01 | 14.01 | 5.9 | 738.0648 | 8664.974 | 8883.514 | -12.53% | -2.46% | 12.53%
14:25 | 15 | 736.6083 | 791.3 | 742 | 753 | 725.3 | 745.9 | 691.2 | 726 | OFF | 692.7 | 731.4 | 692.7 | 751.1 | 796.7 | OFF | 8.01 | 10.6 | 11.01 | 14.01 | 5.9 | 738.561 | 8701.789 | 8920.43 | -12.5% | -2.451% | 12.5%
14:25 | 15.05 | 737.175 | 792 | 742.7 | 753.7 | 725.9 | 746.1 | 691.9 | 726.4 | OFF | 693.3 | 731.4 | 693.3 | 751.8 | 797.6 | OFF | 8.01 | 10.54 | 11.01 | 14.01 | 5.9 | 739.0554 | 8738.633 | 8957.37 | -12.47% | -2.442% | 12.47%
14:25 | 15.1 | 737.7417 | 792.4 | 743.4 | 754.3 | 726.2 | 746.5 | 692.6 | 727 | OFF | 694.1 | 731.8 | 694 | 752.5 | 798.1 | OFF | 8.01 | 10.61 | 11.01 | 14.01 | 5.9 | 739.5483 | 8775.506 | 8994.335 | -12.45% | -2.433% | 12.45%
14:25 | 15.16667 | 738.3583 | 792.8 | 744 | 754.4 | 726.5 | 747.7 | 693.2 | 727.7 | OFF | 694.7 | 733 | 694.8 | 753.1 | 798.4 | OFF | 8.01 | 10.73 | 11.01 | 14.01 | 5.9 | 740.203 | 8824.709 | 9043.66 | -12.42% | -2.421% | 12.42%
14:25 | 15.21667 | 738.9583 | 793.1 | 744.4 | 754.3 | 727 | 749.3 | 693.8 | 728.4 | OFF | 695.3 | 734.5 | 695.4 | 753.5 | 798.5 | OFF | 8.01 | 10.81 | 11.01 | 14.01 | 5.9 | 740.6921 | 8861.642 | 9080.683 | -12.39% | -2.412% | 12.39%
14:25 | 15.26667 | 739.4833 | 793.4 | 744.7 | 754.3 | 727.5 | 750.2 | 694.2 | 729.1 | OFF | 696.1 | 735.4 | 695.8 | 754.1 | 799 | OFF | 8.01 | 10.87 | 11.01 | 14.01 | 5.9 | 741.1796 | 8898.603 | 9117.73 | -12.37% | -2.403% | 12.37%
14:25 | 15.31667 | 739.7583 | 793.6 | 745.1 | 754.6 | 727.8 | 750.4 | 694.3 | 729.5 | OFF | 696.4 | 735.6 | 696 | 754.5 | 799.3 | OFF | 8.01 | 10.93 | 11.01 | 14.01 | 5.9 | 741.6655 | 8935.584 | 9154.801 | -12.34% | -2.395% | 12.34%
14:25 | 15.36667 | 740.025 | 794.2 | 745.5 | 755.2 | 728.3 | 750.1 | 694.6 | 729.9 | OFF | 696.8 | 735.3 | 696.3 | 754.7 | 799.4 | OFF | 8.01 | 10.95 | 11.01 | 14.01 | 5.9 | 742.1499 | 8972.579 | 9191.896 | -12.32% | -2.386% | 12.32%
14:25 | 15.41667 | 740.3583 | 794.9 | 745.8 | 755.7 | 728.9 | 750.3 | 695.2 | 730.2 | OFF | 697.3 | 735.4 | 696.8 | 754.6 | 799.2 | OFF | 8.01 | 10.97 | 11.01 | 14.01 | 5.9 | 742.6327 | 9009.589 | 9229.016 | -12.29% | -2.378% | 12.29%
14:25 | 15.48333 | 740.85 | 795.4 | 746.3 | 756.1 | 729.4 | 750.9 | 695.9 | 730.6 | OFF | 698 | 735.8 | 697.3 | 754.9 | 799.6 | OFF | 8.01 | 11.02 | 11.01 | 14.01 | 5.9 | 743.274 | 9058.962 | 9278.546 | -12.26% | -2.367% | 12.26%
14:25 | 15.53333 | 741.25 | 795.9 | 746.8 | 756.8 | 730 | 750.6 | 696.4 | 731 | OFF | 698.4 | 735.8 | 697.8 | 755.5 | 800 | OFF | 8.01 | 11.04 | 11.01 | 14.01 | 5.9 | 743.7533 | 9096.015 | 9315.722 | -12.23% | -2.358% | 12.23%
14:25 | 15.58333 | 741.725 | 796.4 | 747.4 | 757.4 | 730.6 | 750.9 | 696.9 | 731.5 | OFF | 698.9 | 736 | 698.2 | 755.9 | 800.6 | OFF | 8.01 | 11.06 | 11.01 | 14.01 | 5.9 | 744.2309 | 9133.089 | 9352.921 | -12.21% | -2.35% | 12.21%
14:25 | 15.63333 | 742.4083 | 796.5 | 748.1 | 757.9 | 731.2 | 751.8 | 697.8 | 732.3 | OFF | 699.7 | 736.7 | 699 | 756.7 | 801.2 | OFF | 8.01 | 11.15 | 11.01 | 14.01 | 5.9 | 744.7071 | 9170.192 | 9390.145 | -12.18% | -2.342% | 12.18%
14:25 | 15.68333 | 743.0083 | 796.6 | 748.7 | 758.1 | 731.6 | 752.8 | 698.4 | 733 | OFF | 700.3 | 737.7 | 699.6 | 757.4 | 801.9 | OFF | 8.01 | 11.23 | 11.01 | 14.01 | 5.9 | 745.1817 | 9207.328 | 9427.392 | -12.16% | -2.334% | 12.16%
14:25 | 15.75 | 743.55 | 796.9 | 749.4 | 758.3 | 732 | 753.2 | 698.9 | 733.7 | OFF | 700.9 | 738.2 | 700 | 758.3 | 802.8 | OFF | 8.01 | 11.53 | 11.01 | 14.01 | 5.9 | 745.8123 | 9256.88 | 9477.092 | -12.12% | -2.324% | 12.12%
14:26 | 15.8 | 744.0167 | 797.7 | 750.1 | 758.9 | 732.7 | 753.2 | 699.2 | 734.3 | OFF | 701.3 | 738 | 700.5 | 758.9 | 803.4 | OFF | 8.01 | 11.4 | 11.01 | 14.01 | 5.9 | 746.2835 | 9294.069 | 9514.394 | -12.1% | -2.316% | 12.1%
14:26 | 15.85 | 744.5167 | 798.8 | 750.7 | 759.7 | 733.7 | 753.3 | 699.6 | 734.9 | OFF | 701.8 | 737.8 | 701.1 | 759.2 | 803.6 | OFF | 8.01 | 11.17 | 11.01 | 14.01 | 5.9 | 746.7531 | 9331.282 | 9551.72 | -12.07% | -2.308% | 12.07%
14:26 | 15.9 | 744.925 | 799.3 | 751 | 760.2 | 734.5 | 753.5 | 700.3 | 735.3 | OFF | 702.4 | 737.7 | 701.7 | 759.3 | 803.9 | OFF | 8.01 | 11.06 | 11.01 | 14.01 | 5.9 | 747.2214 | 9368.518 | 9589.069 | -12.05% | -2.3% | 12.05%
14:26 | 15.95 | 745.4417 | 799.7 | 751.4 | 760.6 | 735.2 | 754 | 701.3 | 735.9 | OFF | 703.2 | 737.9 | 702.5 | 759.4 | 804.2 | OFF | 8.01 | 11.07 | 11.01 | 14.01 | 5.9 | 747.6881 | 9405.7775 | 9626.442 | -12.03% | -2.292% | 12.03%
14:26 | 16 | 745.9083 | 799.9 | 751.6 | 760.9 | 735.7 | 754.5 | 702.1 | 736.6 | OFF | 704.2 | 738.5 | 703.1 | 759.5 | 804.3 | OFF | 8.01 | 11.08 | 11.01 | 14.01 | 5.9 | 748.1535 | 9443.06125 | 9663.838 | -12% | -2.285% | 12%
14:26 | 16.06667 | 746.5583 | 800 | 752 | 761 | 736 | 755.8 | 703.1 | 737.4 | OFF | 705.4 | 739.7 | 703.8 | 759.9 | 804.6 | OFF | 8.01 | 11.03 | 11.01 | 14.01 | 5.9 | 748.7716 | 9492.81 | 9713.736 | -11.97% | -2.274% | 11.97%
14:26 | 16.11667 | 747.0333 | 800.2 | 752.3 | 761.2 | 736.2 | 756.8 | 703.5 | 737.8 | OFF | 706 | 740.6 | 704.3 | 760.5 | 805 | OFF | 8.01 | 11.05 | 11.01 | 14.01 | 5.9 | 749.2336 | 9530.15 | 9751.186 | -11.94% | -2.267% | 11.94%
14:26 | 16.16667 | 747.5333 | 800.4 | 752.8 | 761.5 | 736.4 | 758 | 703.7 | 738.2 | OFF | 706.5 | 741.7 | 704.5 | 761.2 | 805.5 | OFF | 8.01 | 11.09 | 11.01 | 14.01 | 5.8 | 749.6941 | 9567.514 | 9788.659 | -11.92% | -2.259% | 11.92%
14:26 | 16.21667 | 748.1167 | 801.2 | 753.5 | 762 | 736.8 | 758.7 | 704 | 738.8 | OFF | 707 | 742.2 | 704.8 | 762 | 806.4 | OFF | 8.01 | 11.11 | 11.01 | 14.01 | 5.8 | 750.1533 | 9604.905 | 9826.155 | -11.89% | -2.252% | 11.89%
14:26 | 16.26667 | 748.5 | 801.8 | 753.9 | 762.6 | 737.2 | 758.6 | 704.4 | 739.3 | OFF | 707.4 | 742.4 | 705.1 | 762.4 | 806.9 | OFF | 8.01 | 11.02 | 11.01 | 14.01 | 5.8 | 750.611 | 9642.321 | 9863.674 | -11.87% | -2.244% | 11.87%
14:26 | 16.33333 | 748.9167 | 802.4 | 754.4 | 763.3 | 737.9 | 758.5 | 704.9 | 739.7 | OFF | 707.8 | 742.5 | 705.7 | 762.6 | 807.3 | OFF | 8.01 | 10.94 | 11.01 | 14.01 | 5.9 | 751.2192 | 9692.235 | 9913.735 | -11.83% | -2.234% | 11.83%
14:26 | 16.38333 | 749.45 | 802.9 | 755 | 764.1 | 738.4 | 758.8 | 705.6 | 740.1 | OFF | 708.3 | 742.9 | 706.3 | 763 | 808 | OFF | 8.01 | 10.99 | 11.01 | 14.01 | 5.9 | 751.6737 | 9729.694 | 9951.308 | -11.81% | -2.227% | 11.81%
14:26 | 16.43333 | 749.9917 | 803.5 | 755.7 | 765.1 | 738.9 | 758.8 | 706.2 | 740.5 | OFF | 708.8 | 743.2 | 706.9 | 763.6 | 808.7 | OFF | 8.01 | 11.04 | 11.01 | 14.01 | 5.9 | 752.1268 | 9767.18 | 9988.903 | -11.78% | -2.22% | 11.78%
14:26 | 16.48333 | 750.3917 | 803.9 | 756.1 | 765.5 | 739.3 | 759.1 | 706.7 | 740.9 | OFF | 709.3 | 743.5 | 707.3 | 763.9 | 809.2 | OFF | 8.01 | 10.98 | 11.01 | 14.01 | 5.9 | 752.5785 | 9804.689 | 10026.52 | -11.76% | -2.212% | 11.76%
14:26 | 16.53333 | 750.8333 | 804 | 756.5 | 765.7 | 739.4 | 760.1 | 707.2 | 741.2 | OFF | 709.9 | 744.5 | 707.7 | 764.4 | 809.4 | OFF | 8.01 | 10.98 | 11.01 | 14.01 | 5.9 | 753.0289 | 9842.22 | 10064.16 | -11.73% | -2.205% | 11.73%
14:26 | 16.58333 | 751.2917 | 804.2 | 756.8 | 765.8 | 739.5 | 761.3 | 707.7 | 741.7 | OFF | 710.5 | 746 | 708.1 | 764.6 | 809.3 | OFF | 8.01 | 10.93 | 11.01 | 14.01 | 5.9 | 753.478 | 9879.773 | 10101.82 | -11.71% | -2.198% | 11.71%
14:26 | 16.65 | 751.9583 | 804.6 | 757 | 765.9 | 740.1 | 762.8 | 708.4 | 742.3 | OFF | 711.4 | 747.6 | 708.6 | 765.1 | 809.7 | OFF | 8.01 | 11.1 | 11.01 | 14.01 | 5.9 | 754.0746 | 9929.882 | 10152.07 | -11.68% | -2.189% | 11.68%
14:26 | 16.7 | 752.3833 | 804.7 | 757.4 | 766 | 740.4 | 763.7 | 708.8 | 742.8 | OFF | 711.8 | 748.2 | 709 | 765.7 | 810.1 | OFF | 8.01 | 11.16 | 11.01 | 14.01 | 5.9 | 754.5205 | 9967.49 | 10189.79 | -11.65% | -2.182% | 11.65%
14:26 | 16.75 | 752.8 | 805 | 757.7 | 766 | 740.9 | 764.5 | 709.2 | 743.4 | OFF | 712.2 | 748.7 | 709.3 | 766.4 | 810.3 | OFF | 8.01 | 11.19 | 11.01 | 14.01 | 5.9 | 754.9652 | 10005.12 | 10227.53 | -11.62% | -2.175% | 11.62%
14:27 | 16.8 | 753.1333 | 805.5 | 758 | 766.5 | 741.3 | 764.9 | 709.4 | 743.8 | OFF | 712.5 | 748.6 | 709.6 | 766.9 | 810.6 | OFF | 8.01 | 11.11 | 11.01 | 14.01 | 5.9 | 755.4084 | 10042.77 | 10265.29 | -11.6% | -2.168% | 11.6%
14:27 | 16.85 | 753.5917 | 806.4 | 758.6 | 767.8 | 742.2 | 764.7 | 709.6 | 744.4 | OFF | 712.8 | 748.2 | 710 | 767.3 | 811.1 | OFF | 8.01 | 11.03 | 11.01 | 14.01 | 5.9 | 755.8504 | 10080.44 | 10303.07 | -11.58% | -2.161% | 11.58%
14:27 | 16.91667 | 754.1583 | 807.3 | 759.4 | 769.3 | 743.4 | 764.4 | 710.2 | 745 | OFF | 713 | 747.6 | 710.9 | 767.8 | 811.6 | OFF | 8.01 | 10.82 | 11.01 | 14.01 | 5.9 | 756.4377 | 10130.69 | 10353.48 | -11.54% | -2.152% | 11.54%
14:27 | 16.96667 | 754.6583 | 808 | 759.9 | 770 | 744.6 | 764.4 | 710.7 | 745.4 | OFF | 713.2 | 747.9 | 711.6 | 768.2 | 812 | OFF | 8.01 | 10.65 | 11.01 | 14.01 | 5.9 | 756.8767 | 10168.41 | 10391.31 | -11.52% | -2.145% | 11.52%
14:27 | 17.01667 | 754.9667 | 808.5 | 760 | 769.8 | 745.5 | 764.8 | 711.1 | 745.7 | OFF | 713.5 | 748 | 712.2 | 768.2 | 812.3 | OFF | 8.01 | 10.69 | 11.01 | 14.01 | 5.9 | 757.3143 | 10206.16 | 10429.16 | -11.49% | -2.138% | 11.49%
14:27 | 17.06667 | 755.2417 | 808.9 | 759.9 | 769.2 | 746 | 765.6 | 711.5 | 746.1 | OFF | 714 | 748.6 | 712.6 | 767.9 | 812.6 | OFF | 8.01 | 10.84 | 11.01 | 14.01 | 5.9 | 757.7507 | 10243.91 | 10467.04 | -11.47% | -2.132% | 11.47%
14:27 | 17.11667 | 755.55 | 809.1 | 759.8 | 768.7 | 746.1 | 766.7 | 712.1 | 746.4 | OFF | 714.6 | 749.6 | 713 | 767.8 | 812.7 | OFF | 8.01 | 10.98 | 11.01 | 14.01 | 5.9 | 758.1859 | 10281.68 | 10504.94 | -11.44% | -2.125% | 11.44%
14:27 | 17.18333 | 756.025 | 809.5 | 759.9 | 768.2 | 746.1 | 768.1 | 713 | 746.9 | OFF | 715.5 | 750.5 | 713.8 | 768 | 812.8 | OFF | 8.01 | 11.2 | 11.01 | 14.01 | 5.9 | 758.7641 | 10332.07 | 10555.5 | -11.41% | -2.117% | 11.41%
14:27 | 17.23333 | 756.3917 | 809.6 | 760.1 | 768.1 | 746.1 | 769.1 | 713.3 | 747.3 | OFF | 715.8 | 751.3 | 714.3 | 768.4 | 813.3 | OFF | 8.01 | 11.26 | 11.01 | 14.01 | 5.9 | 759.1963 | 10369.88 | 10593.45 | -11.38% | -2.111% | 11.38%
14:27 | 17.28333 | 756.7667 | 809.8 | 760.4 | 768.2 | 746.3 | 769.7 | 713.6 | 747.8 | OFF | 716 | 752 | 714.6 | 768.9 | 813.9 | OFF | 8.01 | 11.27 | 11.01 | 14.01 | 5.9 | 759.6273 | 10407.71 | 10631.42 | -11.36% | -2.104% | 11.36%
14:27 | 17.33333 | 757.1917 | 810.2 | 760.7 | 768.3 | 746.7 | 770.2 | 714 | 748.4 | OFF | 716.5 | 752.5 | 714.9 | 769.4 | 814.5 | OFF | 8.01 | 11.22 | 11.01 | 14.01 | 5.9 | 760.057 | 10445.55 | 10669.42 | -11.33% | -2.098% | 11.33%
14:27 | 17.38333 | 757.6833 | 810.5 | 761.3 | 768.6 | 747.4 | 770.6 | 714.5 | 749.2 | OFF | 717 | 752.7 | 715.3 | 769.9 | 815.2 | OFF | 8.01 | 11 | 11.01 | 14.01 | 5.9 | 760.4855 | 10483.43 | 10707.43 | -11.31% | -2.092% | 11.31%
14:27 | 17.43333 | 758.2417 | 810.9 | 761.9 | 769.1 | 747.9 | 771.6 | 714.9 | 749.8 | OFF | 717.5 | 753.5 | 715.7 | 770.5 | 815.6 | OFF | 8.01 | 10.91 | 11.01 | 14.01 | 5.9 | 760.9128 | 10521.32 | 10745.47 | -11.28% | -2.086% | 11.28%
14:27 | 17.5 | 758.875 | 811.5 | 762.5 | 769.4 | 748.7 | 772.8 | 715.4 | 750.4 | OFF | 718.2 | 754.4 | 716.1 | 771 | 816.1 | OFF | 8.01 | 10.88 | 11.01 | 14.01 | 5.9 | 761.4806 | 10571.9 | 10796.21 | -11.25% | -2.078% | 11.25%
14:27 | 17.55 | 759.325 | 811.9 | 762.7 | 769.6 | 749.2 | 773.6 | 715.7 | 751 | OFF | 718.7 | 755.5 | 716.5 | 771.2 | 816.3 | OFF | 8.01 | 10.9 | 11.01 | 14.01 | 5.9 | 761.905 | 10609.85 | 10834.3 | -11.22% | -2.072% | 11.22%
14:27 | 17.6 | 759.7917 | 812.4 | 763 | 769.9 | 749.6 | 774.3 | 716.3 | 751.5 | OFF | 719.4 | 756.7 | 716.8 | 771.3 | 816.3 | OFF | 8.01 | 11.02 | 11.01 | 14.01 | 5.9 | 762.3283 | 10647.83 | 10872.4 | -11.2% | -2.066% | 11.2%
14:27 | 17.65 | 760.0417 | 812.8 | 763.1 | 769.7 | 749.8 | 774.6 | 716.7 | 751.9 | OFF | 719.9 | 756.9 | 717.2 | 771.4 | 816.5 | OFF | 8.01 | 11.08 | 11.01 | 14.01 | 5.9 | 762.7504 | 10685.82 | 10910.53 | -11.18% | -2.06% | 11.18%
14:27 | 17.7 | 760.3333 | 813.1 | 763.3 | 769.7 | 750.1 | 774.8 | 717.2 | 752.5 | OFF | 720.3 | 756.9 | 717.6 | 771.8 | 816.7 | OFF | 8.01 | 11.06 | 11.01 | 14.01 | 5.9 | 763.1712 | 10723.83 | 10948.68 | -11.15% | -2.054% | 11.15%
14:28 | 17.76667 | 760.7917 | 813.5 | 764.1 | 770.6 | 750.6 | 774.1 | 717.9 | 753.1 | OFF | 721 | 756.7 | 718.3 | 772.4 | 817.2 | OFF | 8.01 | 11.12 | 11.01 | 14.01 | 5.9 | 763.7306 | 10774.5375 | 10999.57 | -11.12% | -2.046% | 11.12%
14:28 | 17.81667 | 761.075 | 813.9 | 764.5 | 771 | 751.2 | 773.9 | 718.3 | 753.3 | OFF | 721.3 | 756.4 | 718.7 | 772.7 | 817.7 | OFF | 8.01 | 11.02 | 11.01 | 14.01 | 5.9 | 764.1487 | 10812.58 | 11037.77 | -11.09% | -2.04% | 11.09%
14:28 | 17.86667 | 761.4667 | 814.5 | 765 | 771.5 | 751.9 | 774.1 | 718.8 | 753.5 | OFF | 721.7 | 756.3 | 719.3 | 772.9 | 818.1 | OFF | 8.01 | 10.92 | 11.01 | 14.01 | 5.9 | 764.5657 | 10850.65 | 11075.99 | -11.07% | -2.034% | 11.07%
14:28 | 17.91667 | 761.8167 | 814.8 | 765.4 | 771.9 | 752.2 | 774.3 | 719.3 | 753.7 | OFF | 722.1 | 756.4 | 719.8 | 773.3 | 818.6 | OFF | 8.01 | 10.89 | 11.01 | 14.01 | 5.9 | 764.9815 | 10888.73 | 11114.23 | -11.04% | -2.029% | 11.04%
14:28 | 17.96667 | 762.1333 | 815.1 | 765.6 | 771.9 | 752.4 | 774.6 | 719.8 | 754 | OFF | 722.5 | 756.8 | 720.3 | 773.6 | 819 | OFF | 8.01 | 10.94 | 11.01 | 14.01 | 5.9 | 765.3962 | 10926.83 | 11152.49 | -11.02% | -2.023% | 11.02%
14:28 | 18.01667 | 762.5333 | 815 | 765.9 | 772.1 | 752.6 | 775.1 | 720.3 | 754.6 | OFF | 723.1 | 757.4 | 720.9 | 774.1 | 819.3 | OFF | 8.01 | 11.1 | 11.01 | 14.01 | 5.9 | 765.8097 | 10964.95 | 11190.77 | -10.99% | -2.018% | 10.99%
14:28 | 18.08333 | 762.8583 | 815.3 | 766.1 | 772.4 | 752.7 | 775.4 | 720.8 | 755 | OFF | 723.5 | 757.5 | 721.4 | 774.5 | 819.7 | OFF | 8.01 | 11.15 | 11.01 | 14.01 | 5.9 | 766.3593 | 11015.79 | 11241.84 | -10.96% | -2.011% | 10.96%
14:28 | 18.13333 | 763.2083 | 815.7 | 766.5 | 772.6 | 753 | 775.6 | 721.2 | 755.5 | OFF | 723.8 | 757.3 | 721.9 | 775 | 820.4 | OFF | 8.01 | 11 | 11.01 | 14.01 | 5.9 | 766.7701 | 11053.94 | 11280.17 | -10.93% | -2.006% | 10.93%
14:28 | 18.18333 | 763.4917 | 816.1 | 766.7 | 772.7 | 753.3 | 775.5 | 721.5 | 756.1 | OFF | 724.2 | 757.2 | 722.3 | 775.2 | 821.1 | OFF | 8.01 | 10.76 | 11.01 | 14.01 | 5.9 | 767.1799 | 11092.11 | 11318.52 | -10.91% | -2% | 10.91%
14:28 | 18.23333 | 763.7083 | 816.4 | 766.7 | 772.8 | 753.7 | 775.5 | 721.8 | 756.3 | OFF | 724.5 | 757.5 | 722.6 | 775.3 | 821.4 | OFF | 8.01 | 10.82 | 11.01 | 14.01 | 5.9 | 767.5885 | 11130.29 | 11356.89 | -10.88% | -1.995% | 10.88%
14:28 | 18.28333 | 763.975 | 816.5 | 767 | 773.2 | 754 | 775.5 | 722.3 | 756.6 | OFF | 724.9 | 757.7 | 723 | 775.5 | 821.5 | OFF | 8.01 | 10.94 | 11.01 | 14.01 | 5.9 | 767.996 | 11168.48 | 11395.28 | -10.86% | -1.99% | 10.86%
14:28 | 18.35 | 764.3583 | 816.5 | 767.4 | 773.8 | 754.5 | 775.3 | 723.1 | 757.4 | OFF | 725.9 | 757.8 | 723.5 | 775.6 | 821.5 | OFF | 8.01 | 11.1 | 11.01 | 14.01 | 5.9 | 768.5377 | 11219.43 | 11446.49 | -10.82% | -1.984% | 10.82%
14:28 | 18.4 | 764.7083 | 816.7 | 767.8 | 774.4 | 754.8 | 775.5 | 723.5 | 757.8 | OFF | 726.5 | 758 | 723.8 | 775.9 | 821.8 | OFF | 8.01 | 11.05 | 11.01 | 14.01 | 5.9 | 768.9426 | 11257.65 | 11484.93 | -10.8% | -1.979% | 10.8%
14:28 | 18.45 | 765.1 | 817 | 768.2 | 775.1 | 755.3 | 775.8 | 724 | 757.9 | OFF | 727 | 758.5 | 724.1 | 776.2 | 822.1 | OFF | 8.01 | 11.07 | 11.01 | 14.01 | 5.9 | 769.3465 | 11295.9 | 11523.39 | -10.78% | -1.974% | 10.78%
14:28 | 18.5 | 765.5333 | 817.4 | 768.7 | 775.6 | 755.6 | 776.6 | 724.3 | 758 | OFF | 727.4 | 759.4 | 724.4 | 776.5 | 822.5 | OFF | 8.01 | 11.06 | 11.01 | 14.01 | 5.9 | 769.7493 | 11334.165 | 11561.86 | -10.75% | -1.969% | 10.75%
14:28 | 18.55 | 766 | 817.8 | 769.1 | 775.9 | 756.1 | 777.4 | 724.8 | 758.3 | OFF | 727.8 | 760.1 | 724.8 | 777 | 822.9 | OFF | 8.01 | 11.11 | 11.01 | 14.01 | 5.9 | 770.151 | 11372.45 | 11600.36 | -10.72% | -1.965% | 10.72%
14:28 | 18.6 | 766.5667 | 818.2 | 769.8 | 776.5 | 756.7 | 778 | 725.2 | 759 | OFF | 728.4 | 760.8 | 725.2 | 777.8 | 823.2 | OFF | 8.01 | 11.24 | 11.01 | 14.01 | 5.9 | 770.5516 | 11410.7675 | 11638.88 | -10.7% | -1.96% | 10.7%
14:28 | 18.66667 | 766.9583 | 818.8 | 770.6 | 777.1 | 757.2 | 778 | 725.6 | 759.5 | OFF | 728.8 | 760.8 | 725.5 | 778.4 | 823.2 | OFF | 8.01 | 11.24 | 11.01 | 14.01 | 5.9 | 771.0841 | 11461.885 | 11690.27 | -10.67% | -1.954% | 10.67%
14:28 | 18.71667 | 767.2667 | 819.2 | 771 | 777.3 | 757.7 | 778.1 | 725.9 | 759.8 | OFF | 729.2 | 761.2 | 725.8 | 778.8 | 823.2 | OFF | 8.01 | 11.21 | 11.01 | 14.01 | 5.9 | 771.4822 | 11500.24 | 11728.83 | -10.64% | -1.949% | 10.64%
14:28 | 18.76667 | 767.6917 | 819.7 | 771.4 | 777.5 | 758.3 | 778.8 | 726.1 | 760.1 | OFF | 729.6 | 761.8 | 726.1 | 779.4 | 823.5 | OFF | 8.01 | 11.11 | 11.01 | 14.01 | 5.9 | 771.8793 | 11538.61 | 11767.42 | -10.62% | -1.944% | 10.62%
14:29 | 18.81667 | 768.0083 | 820 | 771.7 | 777.7 | 758.6 | 779.5 | 726.4 | 760.4 | OFF | 729.9 | 762 | 726.4 | 779.8 | 823.7 | OFF | 8.01 | 10.99 | 11.01 | 14.01 | 5.9 | 772.2753 | 11577.01 | 11806.02 | -10.59% | -1.94% | 10.59%
14:29 | 18.86667 | 768.4833 | 819.8 | 772.2 | 777.8 | 758.9 | 780.6 | 726.9 | 760.8 | OFF | 730.3 | 762.8 | 727 | 780.4 | 824.3 | OFF | 8.01 | 10.97 | 11.01 | 14.01 | 5.9 | 772.6703 | 11615.42 | 11844.64 | -10.57% | -1.935% | 10.57%
14:29 | 18.93333 | 769.0083 | 820.1 | 772.8 | 778.1 | 759.5 | 780.9 | 727.5 | 761.4 | OFF | 731 | 763.2 | 727.6 | 781 | 825 | OFF | 8.01 | 10.94 | 11.01 | 14.01 | 5.9 | 773.1953 | 11666.67 | 11896.17 | -10.53% | -1.929% | 10.53%
14:29 | 18.98333 | 769.3167 | 820.5 | 773.2 | 778.7 | 760 | 780.7 | 727.9 | 761.7 | OFF | 731.3 | 763.1 | 728 | 781.4 | 825.3 | OFF | 8.01 | 10.88 | 11.01 | 14.01 | 5.9 | 773.5879 | 11705.13 | 11934.84 | -10.51% | -1.925% | 10.51%
14:29 | 19.03333 | 769.675 | 820.8 | 773.8 | 779.3 | 760.5 | 780.4 | 728.3 | 762.1 | OFF | 731.6 | 762.9 | 728.6 | 782 | 825.8 | OFF | 8.01 | 10.77 | 11.01 | 14.01 | 5.9 | 773.9795 | 11743.6 | 11973.53 | -10.48% | -1.92% | 10.48%
14:29 | 19.08333 | 770.025 | 820.9 | 774.3 | 780 | 761 | 780.4 | 728.6 | 762.5 | OFF | 731.7 | 763.2 | 729 | 782.5 | 826.2 | OFF | 8.01 | 10.7 | 11.01 | 14.01 | 5.9 | 774.37 | 11782.09 | 12012.24 | -10.46% | -1.916% | 10.46%
14:29 | 19.13333 | 770.4083 | 821.4 | 774.7 | 780.5 | 761.5 | 780.6 | 729.1 | 762.7 | OFF | 732.1 | 763.8 | 729.4 | 782.7 | 826.4 | OFF | 8.01 | 10.65 | 11.01 | 14.01 | 5.9 | 774.7595 | 11820.61 | 12050.97 | -10.43% | -1.912% | 10.43%
14:29 | 19.18333 | 770.875 | 822 | 774.9 | 781 | 762.1 | 781.4 | 729.7 | 763.1 | OFF | 732.8 | 764.8 | 730 | 782.5 | 826.2 | OFF | 8.01 | 10.58 | 11.01 | 14.01 | 5.9 | 775.148 | 11859.14 | 12089.72 | -10.41% | -1.907% | 10.41%
14:29 | 19.25 | 771.4667 | 822.7 | 775.2 | 781.2 | 762.7 | 783.1 | 730.4 | 763.6 | OFF | 733.6 | 765.9 | 730.6 | 782.5 | 826.1 | OFF | 8.01 | 10.59 | 11.01 | 14.01 | 5.9 | 775.6644 | 11910.55 | 12141.41 | -10.38% | -1.901% | 10.38%
14:29 | 19.3 | 771.975 | 823.3 | 775.4 | 781.3 | 763.1 | 784.4 | 731.1 | 764.1 | OFF | 734.3 | 766.8 | 731.1 | 782.6 | 826.2 | OFF | 8.01 | 10.81 | 11.01 | 14.01 | 5.9 | 776.0506 | 11949.13 | 12180.2 | -10.35% | -1.897% | 10.35%
14:29 | 19.35 | 772.5833 | 824 | 775.8 | 781.7 | 763.5 | 785.4 | 731.7 | 764.8 | OFF | 735.1 | 767.3 | 731.7 | 783.2 | 826.8 | OFF | 8.01 | 11.18 | 11.01 | 14.01 | 5.9 | 776.4358 | 11987.75 | 12219.01 | -10.32% | -1.893% | 10.32%
14:29 | 19.4 | 772.8667 | 824.3 | 776.2 | 781.9 | 763.6 | 785.6 | 731.9 | 765.2 | OFF | 735.5 | 767.4 | 731.7 | 783.9 | 827.2 | OFF | 8.01 | 11.4 | 11.01 | 14.01 | 5.9 | 776.82 | 12026.39 | 12257.85 | -10.3% | -1.888% | 10.3%
14:29 | 19.45 | 773.2 | 824.3 | 776.8 | 782.2 | 763.7 | 785.4 | 732.4 | 765.7 | OFF | 736.3 | 767.3 | 731.8 | 784.8 | 827.7 | OFF | 8.01 | 11.58 | 11.01 | 14.01 | 5.9 | 777.2032 | 12065.04 | 12296.7 | -10.27% | -1.884% | 10.27%
14:29 | 19.51667 | 773.7083 | 824.7 | 777.2 | 782.6 | 764.2 | 785.6 | 733.3 | 766.5 | OFF | 737.1 | 767.6 | 732.4 | 785.1 | 828.2 | OFF | 8.01 | 11.68 | 11.01 | 14.01 | 5.9 | 777.7126 | 12116.6 | 12348.53 | -10.24% | -1.878% | 10.24%
14:29 | 19.56667 | 774.0167 | 824.9 | 777.4 | 782.8 | 764.4 | 785.9 | 733.8 | 766.8 | OFF | 737.5 | 768 | 732.9 | 785.3 | 828.5 | OFF | 8.01 | 11.69 | 11.01 | 14.01 | 5.9 | 778.0935 | 12155.29 | 12387.42 | -10.22% | -1.874% | 10.22%
14:29 | 19.61667 | 774.4333 | 825.3 | 777.9 | 783.4 | 764.8 | 786 | 734.4 | 767.3 | OFF | 738 | 768.1 | 733.7 | 785.6 | 828.7 | OFF | 8.01 | 11.78 | 11.01 | 14.01 | 5.9 | 778.4735 | 12194 | 12426.34 | -10.19% | -1.87% | 10.19%
14:29 | 19.66667 | 774.75 | 825.7 | 778.3 | 784 | 765.4 | 785.7 | 734.8 | 767.6 | OFF | 738.4 | 768.2 | 734.2 | 785.9 | 828.8 | OFF | 8.01 | 11.74 | 11.01 | 14.01 | 5.9 | 778.8525 | 12232.73 | 12465.27 | -10.17% | -1.865% | 10.17%
14:29 | 19.71667 | 775.0667 | 826.1 | 778.7 | 784.6 | 766 | 785.3 | 735.4 | 767.9 | OFF | 738.7 | 768.3 | 734.7 | 786 | 829.1 | OFF | 8.01 | 11.6 | 11.01 | 14.01 | 5.9 | 779.2305 | 12271.48 | 12504.22 | -10.14% | -1.861% | 10.14%
14:30 | 19.78333 | 775.7 | 826.9 | 779.4 | 785.8 | 766.8 | 785.3 | 736.1 | 768.2 | OFF | 739.3 | 768.6 | 735.4 | 786.5 | 830.1 | OFF | 8.01 | 11.33 | 11.01 | 14.01 | 5.9 | 779.7331 | 12323.17 | 12556.19 | -10.11% | -1.856% | 10.11%
14:30 | 19.83333 | 776.225 | 827.1 | 780 | 786.3 | 767.5 | 785.5 | 736.8 | 768.7 | OFF | 739.8 | 769.2 | 736 | 787.2 | 830.6 | OFF | 8.01 | 11 | 11.01 | 14.01 | 5.9 | 780.1089 | 12361.97 | 12595.18 | -10.08% | -1.852% | 10.08%
14:30 | 19.88333 | 776.525 | 827 | 780.5 | 786.4 | 767.8 | 785.8 | 737.2 | 769 | OFF | 740.1 | 769.6 | 736.3 | 787.9 | 830.7 | OFF | 8.01 | 10.68 | 11.01 | 14.01 | 5.9 | 780.4838 | 12400.79 | 12634.2 | -10.06% | -1.847% | 10.06%
14:30 | 19.93333 | 776.925 | 827 | 780.8 | 786.6 | 768.2 | 786.2 | 737.8 | 769.6 | OFF | 740.7 | 770.2 | 736.7 | 788.5 | 830.8 | OFF | 8.01 | 10.36 | 11.01 | 14.01 | 5.9 | 780.8578 | 12439.63 | 12673.23 | -10.03% | -1.843% | 10.03%
14:30 | 19.98333 | 777.1917 | 826.9 | 781 | 786.7 | 768.3 | 786.3 | 738.3 | 770 | OFF | 741.1 | 770.5 | 737.1 | 788.9 | 831.2 | OFF | 8.01 | 10.28 | 11.01 | 14.01 | 5.9 | 781.2308 | 12478.48 | 12712.28 | -10.01% | -1.839% | 10.01%
14:30 | 20.03333 | 777.5583 | 827 | 781.4 | 786.8 | 768.7 | 786.3 | 738.8 | 770.5 | OFF | 741.6 | 770.8 | 737.7 | 789.5 | 831.6 | OFF | 8.01 | 10.45 | 11.01 | 14.01 | 5.9 | 781.6029 | 12517.35 | 12751.35 | -9.983% | -1.835% | 9.983%
14:30 | 20.1 | 778.0667 | 827.5 | 781.8 | 787.1 | 769.3 | 785.9 | 739.5 | 771.9 | OFF | 742.2 | 770.6 | 738.5 | 790.4 | 832.1 | OFF | 8.01 | 10.77 | 11.01 | 14.01 | 5.9 | 782.0976 | 12569.2 | 12803.48 | -9.95% | -1.83% | 9.95%
14:30 | 20.15 | 778.375 | 827.6 | 782.1 | 787.1 | 769.6 | 785.8 | 740.1 | 772.5 | OFF | 742.6 | 770.4 | 739.2 | 791 | 832.5 | OFF | 8.01 | 10.82 | 11.01 | 14.01 | 5.9 | 782.4675 | 12608.11 | 12842.59 | -9.925% | -1.826% | 9.925%
14:30 | 20.2 | 778.7 | 827.4 | 782.6 | 787.1 | 769.8 | 785.8 | 740.7 | 773.2 | OFF | 743.1 | 770.5 | 739.7 | 791.7 | 832.8 | OFF | 8.01 | 10.82 | 11.01 | 14.01 | 5.9 | 782.8366 | 12647.04 | 12881.72 | -9.9% | -1.822% | 9.9%
14:30 | 20.25 | 779.0583 | 827.2 | 783 | 787 | 770.1 | 786.1 | 741.3 | 773.9 | OFF | 743.5 | 770.6 | 740.4 | 792.5 | 833.1 | OFF | 8.01 | 10.84 | 11.01 | 14.01 | 5.9 | 783.2047 | 12685.98 | 12920.88 | -9.875% | -1.818% | 9.875%
14:30 | 20.3 | 779.3833 | 827.3 | 783.5 | 787.2 | 770.5 | 786.2 | 741.7 | 774.3 | OFF | 743.9 | 770.6 | 740.9 | 793 | 833.5 | OFF | 8.01 | 10.87 | 11.01 | 14.01 | 6 | 783.572 | 12724.94 | 12960.04 | -9.85% | -1.814% | 9.85%
14:30 | 20.36667 | 779.9 | 827.7 | 784.4 | 788.4 | 770.9 | 786 | 742.1 | 774.7 | OFF | 744.3 | 770.5 | 741.4 | 793.8 | 834.6 | OFF | 8.01 | 10.84 | 11.01 | 14.01 | 6 | 784.0602 | 12776.92 | 13012.3 | -9.817% | -1.809% | 9.817%
14:30 | 20.41667 | 780.3083 | 828.3 | 785.3 | 789.3 | 771.2 | 786.1 | 742.4 | 775 | OFF | 744.6 | 770.5 | 741.5 | 794.3 | 835.2 | OFF | 8.01 | 10.83 | 11.01 | 14.01 | 6 | 784.4254 | 12815.93 | 13051.51 | -9.792% | -1.805% | 9.792%
14:30 | 20.46667 | 780.725 | 829 | 786 | 790.3 | 771.8 | 786.2 | 742.5 | 775.3 | OFF | 744.8 | 770.6 | 741.6 | 794.9 | 835.7 | OFF | 8.01 | 10.88 | 11.01 | 14.01 | 6 | 784.7896 | 12854.95 | 13090.74 | -9.767% | -1.801% | 9.767%
14:30 | 20.51667 | 781.15 | 829.6 | 786.7 | 791 | 772.5 | 786.6 | 742.6 | 775.5 | OFF | 745 | 771.4 | 741.8 | 795.1 | 836 | OFF | 8.01 | 10.9 | 11.01 | 14.01 | 6 | 785.153 | 12894 | 13129.99 | -9.742% | -1.797% | 9.742%
14:30 | 20.56667 | 781.5833 | 830.1 | 787 | 791.4 | 772.9 | 787.8 | 742.8 | 775.7 | OFF | 745.2 | 772.7 | 742 | 795.2 | 836.2 | OFF | 8.01 | 11.11 | 11.01 | 14.01 | 6 | 785.5155 | 12933.07 | 13169.26 | -9.717% | -1.794% | 9.717%
14:30 | 20.61667 | 782.1083 | 830.2 | 787.3 | 791.5 | 773.2 | 789.4 | 743.3 | 776.1 | OFF | 745.7 | 774.5 | 742.5 | 795.3 | 836.3 | OFF | 8.01 | 11.35 | 11.01 | 14.01 | 6 | 785.8771 | 12972.16 | 13208.54 | -9.692% | -1.79% | 9.692%
14:30 | 20.68333 | 782.9 | 829.9 | 787.9 | 791.5 | 773.4 | 791.7 | 744.3 | 776.9 | OFF | 746.4 | 776.1 | 743.7 | 796.4 | 836.6 | OFF | 8.01 | 11.6 | 11.01 | 14.01 | 6 | 786.3579 | 13024.33 | 13260.95 | -9.658% | -1.784% | 9.658%
14:30 | 20.73333 | 783.3833 | 830.1 | 788.2 | 791.5 | 773.7 | 792.7 | 744.8 | 777.6 | OFF | 746.8 | 776.9 | 744.3 | 797.2 | 836.8 | OFF | 8.01 | 11.7 | 11.01 | 14.01 | 6 | 786.7175 | 13063.4825 | 13300.28 | -9.633% | -1.78% | 9.633%
14:31 | 20.78333 | 783.725 | 830.4 | 788.5 | 791.7 | 774 | 793.4 | 745 | 778.1 | OFF | 747.1 | 777.4 | 744.6 | 797.5 | 837 | OFF | 8.01 | 11.66 | 11.01 | 14.01 | 6 | 787.0762 | 13102.66 | 13339.62 | -9.608% | -1.776% | 9.608%
14:31 | 20.83333 | 784.1 | 830.9 | 788.7 | 791.8 | 774.3 | 794.1 | 745.4 | 778.5 | OFF | 747.6 | 777.7 | 744.9 | 797.8 | 837.5 | OFF | 8.01 | 11.45 | 11.01 | 14.01 | 6 | 787.4341 | 13141.86 | 13378.98 | -9.583% | -1.772% | 9.583%
14:31 | 20.88333 | 784.35 | 831.5 | 789 | 792 | 774.7 | 794.1 | 745.5 | 778.8 | OFF | 747.9 | 777.5 | 745.1 | 798 | 838.1 | OFF | 8.01 | 10.94 | 11.01 | 14.01 | 6 | 787.7911 | 13181.07 | 13418.36 | -9.558% | -1.768% | 9.558%
14:31 | 20.95 | 784.6833 | 832.3 | 789.4 | 792.5 | 775.5 | 794 | 746 | 779 | OFF | 748.2 | 777.2 | 745.7 | 798 | 838.4 | OFF | 8.01 | 10.48 | 11.01 | 14.01 | 6 | 788.2659 | 13233.37 | 13470.9 | -9.525% | -1.763% | 9.525%
14:31 | 21 | 785.0667 | 832.9 | 789.7 | 793.2 | 776.1 | 794.4 | 746.5 | 778.9 | OFF | 748.6 | 777.8 | 746.3 | 797.8 | 838.6 | OFF | 8.01 | 10.16 | 11.01 | 14.01 | 6 | 788.6209 | 13272.61 | 13510.32 | -9.5% | -1.759% | 9.5%
14:31 | 21.05 | 785.4 | 833.4 | 789.9 | 793.6 | 776.5 | 795.1 | 746.8 | 778.8 | OFF | 748.9 | 778.6 | 746.7 | 797.7 | 838.8 | OFF | 8.01 | 10.13 | 11.01 | 14.01 | 6 | 788.9751 | 13311.87 | 13549.76 | -9.475% | -1.756% | 9.475%
14:31 | 21.1 | 785.7333 | 833.8 | 790.1 | 794.2 | 776.7 | 795.8 | 747.1 | 778.8 | OFF | 749.4 | 779.5 | 746.9 | 797.6 | 838.9 | OFF | 8.01 | 10.38 | 11.01 | 14.01 | 6 | 789.3285 | 13351.15 | 13589.22 | -9.45% | -1.752% | 9.45%
14:31 | 21.15 | 786 | 834 | 790.4 | 795 | 777 | 796.3 | 747.3 | 778.9 | OFF | 749.6 | 779.8 | 747.1 | 797.6 | 839 | OFF | 8.01 | 10.71 | 11.01 | 14.01 | 6 | 789.681 | 13390.45 | 13628.69 | -9.425% | -1.748% | 9.425%
14:31 | 21.2 | 786.2583 | 834.3 | 790.8 | 795.7 | 777.4 | 796.2 | 747.5 | 779.1 | OFF | 749.7 | 779.8 | 747.5 | 797.7 | 839.4 | OFF | 8.01 | 11.14 | 11.01 | 14.01 | 6 | 790.0328 | 13429.75 | 13668.19 | -9.4% | -1.744% | 9.4%
14:31 | 21.26667 | 786.6667 | 834.8 | 791.1 | 796.7 | 778.1 | 796.5 | 748 | 779.4 | OFF | 749.9 | 780.1 | 748 | 797.4 | 840 | OFF | 8.01 | 11.74 | 11.01 | 14.01 | 6 | 790.5004 | 13482.18 | 13720.87 | -9.367% | -1.74% | 9.367%
14:31 | 21.31667 | 787.0083 | 835.3 | 791.4 | 797.4 | 778.5 | 797 | 748.2 | 779.7 | OFF | 750.3 | 780.6 | 748.2 | 797.4 | 840.1 | OFF | 8.01 | 11.97 | 11.01 | 14.01 | 6 | 790.8502 | 13521.52 | 13760.41 | -9.342% | -1.736% | 9.342%
14:31 | 21.36667 | 787.4583 | 835.8 | 791.8 | 798 | 778.8 | 797.8 | 748.6 | 780.2 | OFF | 750.8 | 781.4 | 748.3 | 797.6 | 840.4 | OFF | 8.01 | 12.1 | 11.01 | 14.01 | 6 | 791.1992 | 13560.89 | 13799.96 | -9.317% | -1.732% | 9.317%
14:31 | 21.41667 | 787.825 | 836.1 | 792.2 | 798.4 | 778.9 | 798.6 | 748.8 | 780.8 | OFF | 751.2 | 781.8 | 748.4 | 798 | 840.7 | OFF | 8.01 | 12.12 | 11.01 | 14.01 | 6 | 791.5474 | 13600.27 | 13839.53 | -9.292% | -1.729% | 9.292%
14:31 | 21.46667 | 788.1083 | 836.5 | 792.5 | 798.6 | 779.1 | 799 | 748.9 | 781.4 | OFF | 751.5 | 782 | 748.5 | 798.5 | 840.8 | OFF | 8.01 | 12.15 | 11.01 | 14.01 | 6 | 791.8948 | 13639.67 | 13879.11 | -9.267% | -1.725% | 9.267%
14:31 | 21.53333 | 788.4917 | 837.1 | 793.2 | 799.3 | 779.4 | 798.6 | 749.3 | 782 | OFF | 751.7 | 781.7 | 748.8 | 799.3 | 841.5 | OFF | 8.01 | 12.02 | 11.01 | 14.01 | 6 | 792.3567 | 13692.22 | 13931.92 | -9.233% | -1.721% | 9.233%
14:31 | 21.58333 | 788.8833 | 837.7 | 793.9 | 800.2 | 780 | 798.2 | 749.7 | 782.2 | OFF | 751.9 | 781.8 | 749.3 | 799.9 | 841.8 | OFF | 8.01 | 11.86 | 11.01 | 14.01 | 6 | 792.7022 | 13731.65 | 13971.55 | -9.208% | -1.717% | 9.208%
14:31 | 21.63333 | 789.2667 | 838.3 | 794.5 | 800.9 | 780.8 | 797.9 | 750.2 | 782.3 | OFF | 752.2 | 781.9 | 750 | 800.2 | 842 | OFF | 8.01 | 11.57 | 11.01 | 14.01 | 6 | 793.0469 | 13771.11 | 14011.19 | -9.183% | -1.714% | 9.183%
14:31 | 21.68333 | 789.625 | 838.8 | 795 | 801.3 | 781.3 | 798.1 | 750.6 | 782.3 | OFF | 752.6 | 782.4 | 750.4 | 800.4 | 842.3 | OFF | 8.01 | 11.15 | 11.01 | 14.01 | 6 | 793.3908 | 13810.58 | 14050.85 | -9.158% | -1.71% | 9.158%
14:31 | 21.73333 | 789.9583 | 839.1 | 795.3 | 801.5 | 781.4 | 798.9 | 750.9 | 782.5 | OFF | 752.9 | 783.2 | 750.6 | 800.7 | 842.5 | OFF | 8.01 | 10.78 | 11.01 | 14.01 | 6 | 793.7339 | 13850.07 | 14090.53 | -9.133% | -1.707% | 9.133%
14:32 | 21.8 | 790.3167 | 839.3 | 795.4 | 801.4 | 781.6 | 799.5 | 751.5 | 783.1 | OFF | 753.4 | 784 | 751.1 | 800.8 | 842.7 | OFF | 8.01 | 10.62 | 11.01 | 14.01 | 6 | 794.1902 | 13902.75 | 14143.46 | -9.1% | -1.702% | 9.1%
14:32 | 21.85 | 790.675 | 839.4 | 795.6 | 801.4 | 781.8 | 799.8 | 752 | 783.7 | OFF | 753.9 | 784.5 | 751.6 | 801.1 | 843.3 | OFF | 8.01 | 10.44 | 11.01 | 14.01 | 6 | 794.5315 | 13942.27 | 14183.18 | -9.075% | -1.699% | 9.075%
14:32 | 21.9 | 791.0333 | 839.7 | 795.9 | 801.6 | 781.8 | 800.3 | 752.3 | 784.2 | OFF | 754.4 | 784.8 | 751.9 | 801.7 | 843.8 | OFF | 8.01 | 10.27 | 11.01 | 14.01 | 6 | 794.872 | 13981.81 | 14222.91 | -9.05% | -1.695% | 9.05%
14:32 | 21.95 | 791.3583 | 840 | 796.3 | 802.1 | 782 | 800.6 | 752.5 | 784.6 | OFF | 754.7 | 785 | 752.2 | 802.2 | 844.1 | OFF | 8.01 | 10.25 | 11.01 | 14.01 | 6 | 795.2118 | 14021.37 | 14262.67 | -9.025% | -1.692% | 9.025%
14:32 | 22 | 791.7167 | 840.5 | 797 | 802.9 | 782.2 | 800.5 | 752.9 | 784.8 | OFF | 754.8 | 785.4 | 752.6 | 802.7 | 844.3 | OFF | 8.01 | 10.26 | 11.01 | 14.01 | 6 | 795.5508 | 14060.95 | 14302.43 | -9% | -1.688% | 9%
14:32 | 22.05 | 791.9833 | 840.8 | 797.4 | 803.4 | 782.6 | 800.3 | 753.2 | 785.1 | OFF | 754.9 | 785.7 | 753.1 | 802.9 | 844.4 | OFF | 8.01 | 10.28 | 11.01 | 14.01 | 6 | 795.889 | 14100.54 | 14342.22 | -8.975% | -1.685% | 8.975%
14:32 | 22.11667 | 792.4583 | 841.3 | 797.9 | 804.1 | 783.5 | 800.7 | 753.9 | 785.3 | OFF | 755.4 | 786.2 | 753.9 | 802.8 | 844.5 | OFF | 8.01 | 10.3 | 11.01 | 14.01 | 6 | 796.3388 | 14153.36 | 14395.29 | -8.942% | -1.681% | 8.942%
14:32 | 22.16667 | 792.8417 | 841.1 | 798.2 | 804.4 | 784.1 | 801.3 | 754.4 | 785.6 | OFF | 755.9 | 786.8 | 754.1 | 803.3 | 844.9 | OFF | 8.01 | 10.44 | 11.01 | 14.01 | 6 | 796.6752 | 14192.99 | 14435.12 | -8.917% | -1.677% | 8.917%
14:32 | 22.21667 | 793.1167 | 840.9 | 798.5 | 804.4 | 784.3 | 801.5 | 754.8 | 785.9 | OFF | 756.4 | 787.1 | 754.3 | 804 | 845.3 | OFF | 8.01 | 10.58 | 11.01 | 14.01 | 6 | 797.0109 | 14232.64 | 14474.96 | -8.892% | -1.674% | 8.892%
14:32 | 22.26667 | 793.5167 | 841.3 | 799 | 804.7 | 784.7 | 801.6 | 755.3 | 786.4 | OFF | 756.8 | 787.4 | 754.7 | 804.5 | 845.8 | OFF | 8.01 | 11.01 | 11.01 | 14.01 | 6 | 797.3459 | 14272.3 | 14514.82 | -8.867% | -1.671% | 8.867%
14:32 | 22.31667 | 793.8333 | 841.8 | 799.3 | 805.1 | 785 | 801.7 | 755.6 | 786.8 | OFF | 757.1 | 787.6 | 755 | 804.8 | 846.2 | OFF | 8.01 | 11.34 | 11.01 | 14.01 | 6 | 797.6801 | 14311.99 | 14554.7 | -8.842% | -1.668% | 8.842%
14:32 | 22.38333 | 794.6 | 842.9 | 800.3 | 806.2 | 785.8 | 802 | 756.5 | 787.3 | OFF | 757.8 | 788 | 755.7 | 805.5 | 847.2 | OFF | 8.01 | 11.76 | 11.01 | 14.01 | 6 | 798.1245 | 14364.94 | 14607.89 | -8.808% | -1.663% | 8.808%
14:32 | 22.43333 | 795.4333 | 843.7 | 801.2 | 807 | 786.6 | 803 | 757.3 | 787.9 | OFF | 758.5 | 789.3 | 756.6 | 806.3 | 847.8 | OFF | 8.01 | 11.97 | 11.01 | 14.01 | 6 | 798.457 | 14404.69 | 14647.8 | -8.783% | -1.66% | 8.783%
14:32 | 22.48333 | 795.9583 | 844.2 | 801.8 | 807.4 | 787 | 803.6 | 757.6 | 788.5 | OFF | 758.9 | 790 | 757.1 | 807 | 848.4 | OFF | 8.01 | 12.05 | 11.01 | 14.01 | 6 | 798.7887 | 14444.47 | 14687.74 | -8.758% | -1.656% | 8.758%
14:32 | 22.53333 | 796.425 | 844.8 | 802.4 | 807.8 | 787.5 | 803.8 | 757.9 | 789 | OFF | 759.2 | 790.6 | 757.4 | 807.8 | 848.9 | OFF | 8.01 | 11.98 | 11.01 | 14.01 | 6 | 799.1197 | 14484.28 | 14727.68 | -8.733% | -1.653% | 8.733%
14:32 | 22.58333 | 796.9333 | 845.3 | 802.8 | 808.1 | 787.9 | 804.5 | 758.3 | 789.7 | OFF | 759.7 | 791.1 | 757.8 | 808.5 | 849.5 | OFF | 8.01 | 11.87 | 11.01 | 14.01 | 6 | 799.45 | 14524.12 | 14767.65 | -8.708% | -1.649% | 8.708%
14:32 | 22.63333 | 797.5417 | 845.7 | 803.2 | 808.3 | 788.3 | 805.7 | 758.9 | 790.5 | OFF | 760.4 | 792.2 | 758.3 | 809.1 | 849.9 | OFF | 8.01 | 11.83 | 11.01 | 14.01 | 6 | 799.7795 | 14563.98 | 14807.63 | -8.683% | -1.645% | 8.683%
14:32 | 22.7 | 798.2417 | 846.2 | 803.3 | 808.2 | 788.6 | 807.7 | 759.4 | 791.2 | OFF | 761.4 | 794.3 | 758.8 | 809.6 | 850.2 | OFF | 8.01 | 11.81 | 11.01 | 14.01 | 6 | 800.2178 | 14617.17 | 14860.96 | -8.65% | -1.64% | 8.65%
14:32 | 22.75 | 798.7417 | 846.8 | 803.4 | 808.3 | 788.8 | 809 | 759.7 | 791.6 | OFF | 762.1 | 795.7 | 759 | 809.9 | 850.6 | OFF | 8.01 | 11.73 | 11.01 | 14.01 | 6 | 800.5456 | 14657.09 | 14900.98 | -8.625% | -1.637% | 8.625%
14:33 | 22.8 | 799.3167 | 847.5 | 803.7 | 808.8 | 789.2 | 810.1 | 760.1 | 792.1 | OFF | 762.7 | 796.9 | 759.3 | 810.4 | 851 | OFF | 8.01 | 11.55 | 11.01 | 14.01 | 6 | 800.8728 | 14697.05 | 14941.02 | -8.6% | -1.633% | 8.6%
14:33 | 22.85 | 799.9333 | 847.9 | 804.3 | 809.6 | 789.6 | 810.9 | 760.7 | 792.7 | OFF | 763.2 | 797.4 | 760 | 811 | 851.9 | OFF | 8.01 | 11.32 | 11.01 | 14.01 | 5.9 | 801.1992 | 14737.03 | 14981.07 | -8.575% | -1.629% | 8.575%
14:33 | 22.9 | 800.3333 | 848.1 | 804.8 | 809.9 | 790 | 811.4 | 761 | 793.2 | OFF | 763.5 | 797.8 | 760.4 | 811.5 | 852.4 | OFF | 8.01 | 11.24 | 11.01 | 14.01 | 5.9 | 801.5249 | 14777.03 | 15021.14 | -8.55% | -1.625% | 8.55%
14:33 | 22.96667 | 800.8417 | 848.5 | 805.5 | 809.9 | 790.5 | 812.5 | 761.3 | 793.8 | OFF | 763.7 | 798.4 | 760.8 | 812.3 | 852.9 | OFF | 8.01 | 11.13 | 11.01 | 14.01 | 5.9 | 801.9581 | 14830.41 | 15074.59 | -8.517% | -1.62% | 8.517%
14:33 | 23.01667 | 801.325 | 848.5 | 806 | 810.2 | 791 | 813.2 | 761.9 | 794.4 | OFF | 764.1 | 798.8 | 761.3 | 813 | 853.5 | OFF | 8.01 | 10.93 | 11.01 | 14.01 | 5.9 | 802.2822 | 14870.46 | 15114.69 | -8.492% | -1.616% | 8.492%
14:33 | 23.06667 | 801.5583 | 848.5 | 806.4 | 810.4 | 791.3 | 813.1 | 762.2 | 794.9 | OFF | 764.3 | 798.5 | 761.6 | 813.5 | 854 | OFF | 8.01 | 10.79 | 11.01 | 14.01 | 5.9 | 802.6056 | 14910.53 | 15154.81 | -8.467% | -1.612% | 8.467%
14:33 | 23.11667 | 801.85 | 848.7 | 806.9 | 810.6 | 791.9 | 812.6 | 762.7 | 795.4 | OFF | 764.7 | 798.1 | 762.1 | 814 | 854.5 | OFF | 8.01 | 10.58 | 11.01 | 14.01 | 5.9 | 802.9283 | 14950.62 | 15194.95 | -8.442% | -1.608% | 8.442%
14:33 | 23.16667 | 802.2083 | 849.2 | 807.4 | 811.1 | 792.3 | 812.4 | 763.3 | 795.9 | OFF | 765.2 | 797.7 | 762.6 | 814.4 | 855 | OFF | 8.01 | 10.28 | 11.01 | 14.01 | 5.9 | 803.2502 | 14990.72 | 15235.11 | -8.417% | -1.604% | 8.417%
14:33 | 23.21667 | 802.5833 | 849.6 | 807.8 | 811.9 | 792.9 | 812.5 | 763.8 | 796.3 | OFF | 765.7 | 797.7 | 763.1 | 814.6 | 855.1 | OFF | 8.01 | 10.09 | 11.01 | 14.01 | 5.9 | 803.5715 | 15030.84 | 15275.28 | -8.392% | -1.6% | 8.392%
14:33 | 23.28333 | 803.0917 | 850.2 | 808.2 | 812.6 | 793.5 | 813.5 | 764.5 | 796.8 | OFF | 766.4 | 798.6 | 763.6 | 814.5 | 854.7 | OFF | 8.01 | 10.01 | 11.01 | 14.01 | 5.9 | 803.9989 | 15084.36 | 15328.86 | -8.358% | -1.595% | 8.358%
14:33 | 23.33333 | 803.35 | 850.3 | 808.5 | 812.9 | 793.8 | 813.7 | 764.8 | 797.2 | OFF | 766.8 | 798.8 | 763.7 | 814.8 | 854.9 | OFF | 8.01 | 10.01 | 11.01 | 14.01 | 5.9 | 804.3186 | 15124.52 | 15369.07 | -8.333% | -1.591% | 8.333%
14:33 | 23.38333 | 803.6667 | 850.8 | 809.1 | 813.4 | 794.3 | 813.7 | 764.9 | 797.6 | OFF | 767 | 798.7 | 763.8 | 815.4 | 855.3 | OFF | 8.01 | 10.01 | 11.01 | 14.01 | 6 | 804.6376 | 15164.7 | 15409.29 | -8.308% | -1.587% | 8.308%
14:33 | 23.43333 | 804.0417 | 851.3 | 809.6 | 813.8 | 794.9 | 813.9 | 765.2 | 797.9 | OFF | 767.4 | 799 | 764.1 | 815.9 | 855.5 | OFF | 8.01 | 10.05 | 11.01 | 14.01 | 6 | 804.9559 | 15204.89 | 15449.53 | -8.283% | -1.584% | 8.283%
14:33 | 23.48333 | 804.3667 | 851.6 | 809.8 | 814 | 795.3 | 814.5 | 765.5 | 798.1 | OFF | 767.8 | 799.7 | 764.4 | 816 | 855.7 | OFF | 8.01 | 10.14 | 11.01 | 14.01 | 6 | 805.2736 | 15245.1 | 15489.79 | -8.258% | -1.58% | 8.258%
14:33 | 23.55 | 805.025 | 852.3 | 810.2 | 814.6 | 795.8 | 816 | 766.1 | 798.4 | OFF | 768.6 | 800.8 | 764.8 | 816.4 | 856.3 | OFF | 8.01 | 10.46 | 11.01 | 14.01 | 6 | 805.6961 | 15298.75 | 15543.49 | -8.225% | -1.575% | 8.225%
14:33 | 23.6 | 805.55 | 852.7 | 810.7 | 814.8 | 796.1 | 816.9 | 766.4 | 798.9 | OFF | 769.1 | 801.6 | 765.1 | 817.1 | 857.2 | OFF | 8.01 | 10.69 | 11.01 | 14.01 | 6 | 806.0122 | 15339.01 | 15583.78 | -8.2% | -1.571% | 8.2%
14:33 | 23.65 | 805.9083 | 853 | 811 | 815.2 | 796.2 | 817.5 | 766.4 | 799.2 | OFF | 769.2 | 802.4 | 765.4 | 817.6 | 857.8 | OFF | 8.01 | 10.82 | 11.01 | 14.01 | 6 | 806.3276 | 15379.3 | 15624.09 | -8.175% | -1.567% | 8.175%
14:33 | 23.7 | 806.35 | 853.6 | 811.6 | 815.6 | 796.6 | 818 | 766.6 | 799.7 | OFF | 769.3 | 802.8 | 765.7 | 818.3 | 858.4 | OFF | 8.01 | 10.88 | 11.01 | 14.01 | 6 | 806.6424 | 15419.6 | 15664.41 | -8.15% | -1.563% | 8.15%
14:33 | 23.75 | 806.8417 | 854.2 | 812 | 816 | 797.4 | 818.8 | 767.1 | 800.2 | OFF | 769.7 | 803.2 | 766.3 | 818.5 | 858.7 | OFF | 8.01 | 10.88 | 11.01 | 14.01 | 5.9 | 806.9565 | 15459.93 | 15704.75 | -8.125% | -1.559% | 8.125%
14:34 | 23.8 | 807.2917 | 854.8 | 812.1 | 816.1 | 798 | 819.7 | 767.8 | 800.6 | OFF | 770.2 | 803.8 | 767 | 818.5 | 858.9 | OFF | 8.01 | 11 | 11.01 | 14.01 | 5.9 | 807.27 | 15500.29 | 15745.11 | -8.1% | -1.555% | 8.1%
14:34 | 23.86667 | 807.85 | 855 | 812.4 | 816.3 | 798.3 | 820.9 | 768.5 | 801.2 | OFF | 771 | 804.7 | 767.6 | 819 | 859.3 | OFF | 8.01 | 11.31 | 11.01 | 14.01 | 5.9 | 807.6869 | 15554.13 | 15798.94 | -8.067% | -1.55% | 8.067%
14:34 | 23.91667 | 808.3417 | 855.3 | 812.7 | 816.5 | 798.4 | 821.8 | 769.1 | 801.8 | OFF | 771.7 | 805.6 | 768 | 819.5 | 859.7 | OFF | 8.01 | 11.41 | 11.01 | 14.01 | 5.9 | 807.9988 | 15594.53 | 15839.33 | -8.042% | -1.546% | 8.042%
14:34 | 23.96667 | 808.8333 | 855.5 | 813 | 816.7 | 798.7 | 822.8 | 769.6 | 802.4 | OFF | 772.4 | 806.6 | 768.4 | 819.8 | 860.1 | OFF | 8.01 | 11.42 | 11.01 | 14.01 | 5.9 | 808.3101 | 15634.96 | 15879.74 | -8.017% | -1.541% | 8.017%
14:34 | 24.01667 | 809.3833 | 855.8 | 813.3 | 817 | 799.2 | 823.7 | 770.2 | 803.3 | OFF | 773.2 | 807.7 | 768.9 | 820.1 | 860.2 | OFF | 8.01 | 11.4 | 11.01 | 14.01 | 5.9 | 808.6207 | 15675.42 | 15920.17 | -7.992% | -1.537% | 7.992%
14:34 | 24.06667 | 809.6833 | 856 | 813.5 | 817.1 | 799.4 | 824.1 | 770.6 | 803.9 | OFF | 773.7 | 808.1 | 769.1 | 820.4 | 860.3 | OFF | 8.01 | 11.32 | 11.01 | 14.01 | 5.9 | 808.9307 | 15715.89 | 15960.6 | -7.967% | -1.533% | 7.967%
14:34 | 24.13333 | 810.3333 | 856.5 | 814.2 | 817.8 | 800.1 | 825.2 | 771 | 804.6 | OFF | 774.6 | 809.1 | 769.4 | 821.1 | 860.4 | OFF | 8.01 | 11.12 | 11.01 | 14.01 | 5.9 | 809.3431 | 15769.89 | 16014.55 | -7.933% | -1.528% | 7.933%
14:34 | 24.18333 | 810.9583 | 857.2 | 814.8 | 818.5 | 801 | 826 | 771.7 | 805.1 | OFF | 775.3 | 809.7 | 770 | 821.4 | 860.8 | OFF | 8.01 | 11.03 | 11.01 | 14.01 | 5.9 | 809.6516 | 15810.42 | 16055.02 | -7.908% | -1.523% | 7.908%
14:34 | 24.23333 | 811.2667 | 857.5 | 814.9 | 818.8 | 801.6 | 826.4 | 772.2 | 805.3 | OFF | 775.7 | 810 | 770.6 | 821.3 | 860.9 | OFF | 8.01 | 11.01 | 11.01 | 14.01 | 5.9 | 809.9595 | 15850.98 | 16095.51 | -7.883% | -1.519% | 7.883%
14:34 | 24.28333 | 811.6167 | 857.9 | 814.9 | 819.4 | 802.1 | 826.6 | 772.9 | 805.6 | OFF | 776.4 | 810.1 | 771.3 | 821.1 | 861.1 | OFF | 8.01 | 11.21 | 11.01 | 14.01 | 5.9 | 810.2667 | 15891.55 | 16136.02 | -7.858% | -1.515% | 7.858%
14:34 | 24.33333 | 811.9833 | 858.2 | 815.1 | 820 | 802.4 | 826.8 | 773.6 | 806 | OFF | 777.1 | 810.1 | 772 | 821.1 | 861.4 | OFF | 8.01 | 11.19 | 11.01 | 14.01 | 5.9 | 810.5733 | 15932.14 | 16176.54 | -7.833% | -1.511% | 7.833%
14:34 | 24.4 | 812.5583 | 858.6 | 815.5 | 820.5 | 802.9 | 827.6 | 774.3 | 806.8 | OFF | 777.8 | 811 | 772.8 | 821.3 | 861.6 | OFF | 8.01 | 11.1 | 11.01 | 14.01 | 5.9 | 810.9812 | 15986.29 | 16230.59 | -7.8% | -1.505% | 7.8%
14:34 | 24.45 | 812.8083 | 858.7 | 815.6 | 820.6 | 803.1 | 828 | 774.6 | 807.2 | OFF | 778 | 811.6 | 773.1 | 821.4 | 861.8 | OFF | 8.01 | 11.09 | 11.01 | 14.01 | 5.9 | 811.2863 | 16026.93 | 16271.15 | -7.775% | -1.501% | 7.775%
14:34 | 24.5 | 813.0917 | 858.8 | 815.8 | 820.6 | 803.3 | 828.5 | 774.9 | 807.5 | OFF | 778.2 | 812.1 | 773.5 | 821.8 | 862.1 | OFF | 8.01 | 11.07 | 11.01 | 14.01 | 5.9 | 811.5908 | 16067.58 | 16311.72 | -7.75% | -1.497% | 7.75%
14:34 | 24.55 | 813.4167 | 859 | 816.1 | 820.7 | 803.2 | 829.3 | 775.1 | 808.1 | OFF | 778.5 | 812.6 | 773.6 | 822.4 | 862.4 | OFF | 8.01 | 11.02 | 11.01 | 14.01 | 5.9 | 811.8948 | 16108.24 | 16352.31 | -7.725% | -1.493% | 7.725%
14:34 | 24.6 | 813.8417 | 859.3 | 816.6 | 821 | 803.6 | 829.8 | 775.5 | 808.6 | OFF | 779 | 812.9 | 773.8 | 823.1 | 862.9 | OFF | 8.01 | 10.97 | 11.01 | 14.01 | 5.9 | 812.1981 | 16148.92 | 16392.91 | -7.7% | -1.488% | 7.7%
14:34 | 24.65 | 814.2 | 859.7 | 816.9 | 821 | 803.9 | 830.4 | 775.8 | 808.8 | OFF | 779.3 | 813.6 | 774.2 | 823.5 | 863.3 | OFF | 8.01 | 10.92 | 11.01 | 14.01 | 5.9 | 812.5008 | 16189.62 | 16433.53 | -7.675% | -1.484% | 7.675%
14:34 | 24.71667 | 814.6917 | 860 | 817.3 | 821 | 804.4 | 831.4 | 776.2 | 809.2 | OFF | 779.7 | 814.7 | 774.8 | 823.9 | 863.7 | OFF | 8.01 | 10.93 | 11.01 | 14.01 | 5.9 | 812.9034 | 16243.92 | 16487.71 | -7.642% | -1.479% | 7.642%
14:35 | 24.78333 | 815.125 | 860.3 | 817.7 | 821 | 804.9 | 832 | 776.7 | 809.8 | OFF | 780.2 | 815.3 | 775.5 | 824.2 | 863.9 | OFF | 8.01 | 10.85 | 11.01 | 14.01 | 5.9 | 813.305 | 16298.24 | 16541.91 | -7.608% | -1.473% | 7.608%
14:35 | 24.85 | 815.7833 | 861.1 | 818.4 | 822 | 805.7 | 832.3 | 777.3 | 810.5 | OFF | 781 | 815.8 | 776 | 824.8 | 864.5 | OFF | 8.01 | 10.88 | 11.01 | 14.01 | 5.9 | 813.7054 | 16352.61 | 16596.15 | -7.575% | -1.467% | 7.575%
14:35 | 24.9 | 816.1083 | 861.6 | 818.7 | 822.6 | 806.4 | 832.1 | 777.8 | 810.8 | OFF | 781.3 | 815.6 | 776.6 | 825 | 864.8 | OFF | 8.01 | 10.85 | 11.01 | 14.01 | 5.9 | 814.0051 | 16393.41 | 16636.84 | -7.55% | -1.463% | 7.55%
14:35 | 24.95 | 816.4167 | 862.1 | 819.1 | 823 | 806.9 | 831.4 | 778.4 | 810.9 | OFF | 781.7 | 815.2 | 777.5 | 825.5 | 865.3 | OFF | 8.01 | 10.73 | 11.01 | 14.01 | 5.9 | 814.3042 | 16434.22 | 16677.55 | -7.525% | -1.459% | 7.525%
14:35 | 25 | 816.7 | 862.6 | 819.5 | 823.5 | 807.3 | 831 | 778.8 | 811.2 | OFF | 782.1 | 815.1 | 777.9 | 825.8 | 865.6 | OFF | 8.01 | 10.63 | 11.01 | 14.01 | 5.9 | 814.6026 | 16475.04625 | 16718.27 | -7.5% | -1.455% | 7.5%
14:35 | 25.05 | 816.9333 | 862.8 | 819.9 | 824 | 807.7 | 830.6 | 779.2 | 811.5 | OFF | 782.4 | 814.9 | 778.2 | 826.1 | 865.9 | OFF | 8.01 | 10.56 | 11.01 | 14.01 | 5.9 | 814.9005 | 16515.89 | 16759.01 | -7.475% | -1.451% | 7.475%
14:35 | 25.11667 | 817.4583 | 863.2 | 820.4 | 824.7 | 808.6 | 830.6 | 780 | 812 | OFF | 783.2 | 815.2 | 778.9 | 826.3 | 866.4 | OFF | 8.01 | 10.75 | 11.01 | 14.01 | 5.9 | 815.2968 | 16570.37 | 16813.35 | -7.442% | -1.445% | 7.442%
14:35 | 25.16667 | 817.875 | 863.7 | 820.8 | 825.6 | 809.3 | 830.8 | 780.6 | 812.4 | OFF | 783.7 | 815.4 | 779.4 | 826.2 | 866.6 | OFF | 8.01 | 11 | 11.01 | 14.01 | 6 | 815.5933 | 16611.25 | 16854.12 | -7.417% | -1.441% | 7.417%
14:35 | 25.21667 | 818.1333 | 864.3 | 821 | 825.9 | 809.8 | 830.9 | 781 | 812.6 | OFF | 784.2 | 815.4 | 779.8 | 826.1 | 866.6 | OFF | 8.01 | 11.02 | 11.01 | 14.01 | 6 | 815.8892 | 16652.15 | 16894.91 | -7.392% | -1.437% | 7.392%
14:35 | 25.26667 | 818.4583 | 864.6 | 821.1 | 826 | 810.1 | 831.7 | 781.4 | 812.7 | OFF | 784.6 | 816.1 | 780.2 | 826.1 | 866.9 | OFF | 8.01 | 11.03 | 11.01 | 14.01 | 6 | 816.1845 | 16693.07 | 16935.71 | -7.367% | -1.433% | 7.367%
14:35 | 25.31667 | 818.775 | 864.8 | 821.1 | 825.8 | 810.4 | 832.9 | 781.7 | 812.7 | OFF | 784.9 | 817.1 | 780.5 | 826.2 | 867.2 | OFF | 8.01 | 11.14 | 11.01 | 14.01 | 6 | 816.4793 | 16734 | 16976.53 | -7.342% | -1.429% | 7.342%
14:35 | 25.36667 | 819.1583 | 865 | 821.3 | 825.8 | 810.5 | 834.2 | 782.1 | 812.9 | OFF | 785.2 | 818.1 | 781 | 826.5 | 867.3 | OFF | 8.01 | 11.28 | 11.01 | 14.01 | 6 | 816.7734 | 16774.94 | 17017.36 | -7.317% | -1.424% | 7.317%
14:35 | 25.43333 | 819.75 | 865.3 | 821.6 | 825.9 | 811.1 | 835.1 | 782.9 | 814 | OFF | 786 | 818.6 | 781.7 | 827.2 | 867.6 | OFF | 8.01 | 11.75 | 11.01 | 14.01 | 5.9 | 817.1648 | 16829.57 | 17071.82 | -7.283% | -1.419% | 7.283%
14:35 | 25.48333 | 819.9917 | 865.5 | 821.6 | 825.9 | 811.3 | 835.3 | 783.3 | 814.4 | OFF | 786.5 | 818.5 | 782.1 | 827.5 | 868 | OFF | 8.01 | 11.89 | 11.01 | 14.01 | 5.9 | 817.4576 | 16870.57 | 17112.69 | -7.258% | -1.415% | 7.258%
14:35 | 25.53333 | 820.2667 | 865.7 | 822 | 826.1 | 811.6 | 835.2 | 783.5 | 814.8 | OFF | 786.9 | 818.6 | 782.4 | 828 | 868.4 | OFF | 8.01 | 11.92 | 11.01 | 14.01 | 5.9 | 817.7499 | 16911.57 | 17153.57 | -7.233% | -1.411% | 7.233%
14:35 | 25.58333 | 820.5833 | 865.9 | 822.5 | 826.3 | 812 | 835.1 | 784 | 815.3 | OFF | 787.2 | 818.5 | 782.9 | 828.6 | 868.7 | OFF | 8.01 | 11.71 | 11.01 | 14.01 | 5.9 | 818.0415 | 16952.6 | 17194.46 | -7.208% | -1.407% | 7.208%
14:35 | 25.63333 | 820.8083 | 866.1 | 822.8 | 826.7 | 812.4 | 835 | 784.4 | 815.6 | OFF | 787.4 | 818.4 | 783.4 | 828.7 | 868.8 | OFF | 8.01 | 11.22 | 11.01 | 14.01 | 5.9 | 818.3327 | 16993.63 | 17235.37 | -7.183% | -1.403% | 7.183%
14:35 | 25.7 | 820.9167 | 866.3 | 823.2 | 827.5 | 812.6 | 834.3 | 784.4 | 815.6 | OFF | 787.5 | 818.3 | 783.6 | 828.7 | 869 | OFF | 8.01 | 10.38 | 11.01 | 14.01 | 5.9 | 818.72 | 17048.35 | 17289.94 | -7.15% | -1.397% | 7.15%
14:35 | 25.75 | 821.0917 | 866.6 | 823.5 | 827.9 | 812.9 | 834.2 | 784.5 | 815.7 | OFF | 787.5 | 818.7 | 783.7 | 828.8 | 869.1 | OFF | 8.01 | 10.07 | 11.01 | 14.01 | 5.9 | 819.0098 | 17089.405 | 17330.88 | -7.125% | -1.393% | 7.125%
14:36 | 25.8 | 821.4917 | 867 | 823.6 | 828 | 813.2 | 835.2 | 784.8 | 815.8 | OFF | 787.8 | 819.9 | 784 | 829 | 869.6 | OFF | 8.01 | 10.14 | 11.01 | 14.01 | 5.9 | 819.299 | 17130.47 | 17371.84 | -7.1% | -1.389% | 7.1%
14:36 | 25.85 | 821.875 | 867.5 | 823.7 | 828 | 813.3 | 836.6 | 784.9 | 816.1 | OFF | 788.4 | 820.9 | 784.1 | 829.2 | 869.8 | OFF | 8.01 | 10.42 | 11.01 | 14.01 | 5.9 | 819.5877 | 17171.55375 | 17412.81 | -7.075% | -1.386% | 7.075%
14:36 | 25.9 | 822.1333 | 867.7 | 823.8 | 828 | 813.4 | 837.5 | 785.1 | 816.6 | OFF | 788.9 | 821.3 | 784.1 | 829.4 | 869.8 | OFF | 8.01 | 10.63 | 11.01 | 14.01 | 5.9 | 819.8759 | 17212.65 | 17453.8 | -7.05% | -1.382% | 7.05%
14:36 | 25.95 | 822.5 | 867.9 | 824 | 828.1 | 813.6 | 838.4 | 785.5 | 817.2 | OFF | 789.5 | 821.6 | 784.3 | 829.7 | 870.2 | OFF | 8.01 | 10.7 | 11.01 | 14.01 | 5.9 | 820.1634 | 17253.77 | 17494.8 | -7.025% | -1.378% | 7.025%
14:36 | 26.01667 | 823.2833 | 868 | 824.6 | 828.3 | 814 | 839.8 | 786.6 | 818.1 | OFF | 790.9 | 823 | 785 | 830.5 | 870.6 | OFF | 8.01 | 11.05 | 11.01 | 14.01 | 5.9 | 820.546 | 17308.63 | 17549.49 | -6.992% | -1.372% | 6.992%
14:36 | 26.06667 | 823.85 | 868.4 | 825.1 | 828.6 | 814.5 | 840.7 | 787.1 | 818.7 | OFF | 791.7 | 824.3 | 785.5 | 830.9 | 870.7 | OFF | 8.01 | 11.13 | 11.01 | 14.01 | 5.9 | 820.8323 | 17349.81 | 17590.52 | -6.967% | -1.368% | 6.967%
14:36 | 26.11667 | 824.3 | 868.7 | 825.3 | 828.7 | 815 | 841.8 | 787.6 | 819.2 | OFF | 792.2 | 825 | 786 | 831.1 | 871 | OFF | 8.01 | 11.13 | 11.01 | 14.01 | 5.9 | 821.1181 | 17391.01 | 17631.57 | -6.942% | -1.364% | 6.942%
14:36 | 26.16667 | 824.6833 | 868.9 | 825.5 | 828.7 | 815.4 | 842.6 | 788.1 | 819.8 | OFF | 792.8 | 825.1 | 786.5 | 831.5 | 871.3 | OFF | 8.01 | 10.94 | 11.01 | 14.01 | 5.9 | 821.4033 | 17432.24 | 17672.64 | -6.917% | -1.36% | 6.917%
14:36 | 26.21667 | 824.8583 | 869 | 825.7 | 828.6 | 815.6 | 842.7 | 788.3 | 820.1 | OFF | 793.1 | 825.3 | 786.7 | 831.7 | 871.5 | OFF | 8.01 | 10.61 | 11.01 | 14.01 | 5.9 | 821.688 | 17473.47 | 17713.71 | -6.892% | -1.356% | 6.892%
14:36 | 26.28333 | 824.8083 | 868.5 | 825.8 | 828.7 | 815.4 | 841.8 | 788.3 | 820.4 | OFF | 793.3 | 825.3 | 786.7 | 832.1 | 871.4 | OFF | 8.01 | 10.32 | 11.01 | 14.01 | 5.9 | 822.0667 | 17528.46 | 17768.51 | -6.858% | -1.351% | 6.858%
14:36 | 26.33333 | 824.6417 | 868.3 | 825.9 | 828.8 | 815.2 | 840.7 | 788.1 | 820.4 | OFF | 793.3 | 825 | 786.4 | 832.2 | 871.4 | OFF | 8.01 | 10.23 | 11.01 | 14.01 | 5.9 | 822.3501 | 17569.7 | 17809.62 | -6.833% | -1.347% | 6.833%
14:36 | 26.38333 | 824.4 | 868.1 | 825.9 | 829 | 815.2 | 839.6 | 787.8 | 820.2 | OFF | 793.1 | 824.3 | 786.1 | 832.2 | 871.3 | OFF | 8.01 | 10.3 | 11.01 | 14.01 | 5.9 | 822.633 | 17610.93 | 17850.74 | -6.808% | -1.343% | 6.808%
14:36 | 26.43333 | 824.125 | 867.8 | 825.9 | 829.4 | 815.2 | 838.5 | 787.5 | 820.1 | OFF | 792.8 | 823.5 | 785.9 | 831.9 | 871 | OFF | 8.01 | 10.32 | 11.01 | 14.01 | 5.9 | 822.9153 | 17652.13875 | 17891.88 | -6.783% | -1.34% | 6.783%
14:36 | 26.48333 | 823.9917 | 867.8 | 826 | 829.6 | 815.3 | 837.9 | 787.2 | 820 | OFF | 792.4 | 823.2 | 785.7 | 831.8 | 871 | OFF | 8.01 | 10.36 | 11.01 | 14.01 | 5.9 | 823.1971 | 17693.34 | 17933.03 | -6.758% | -1.337% | 6.758%
14:36 | 26.53333 | 823.9417 | 867.9 | 826.1 | 829.7 | 815.3 | 837.4 | 787.2 | 819.9 | OFF | 792.1 | 823 | 785.6 | 832 | 871.1 | OFF | 8.01 | 10.65 | 11.01 | 14.01 | 5.9 | 823.4784 | 17734.54 | 17974.2 | -6.733% | -1.333% | 6.733%
14:36 | 26.6 | 823.975 | 867.7 | 826.3 | 829.7 | 815.5 | 837 | 787.5 | 820 | OFF | 792 | 823 | 785.8 | 832.1 | 871.1 | OFF | 8.01 | 10.91 | 11.01 | 14.01 | 5.9 | 823.8527 | 17789.47 | 18029.11 | -6.7% | -1.329% | 6.7%
14:36 | 26.65 | 824.125 | 867.8 | 826.4 | 829.7 | 815.6 | 837.5 | 787.7 | 820.1 | OFF | 792.2 | 823.1 | 785.9 | 832.2 | 871.3 | OFF | 8.01 | 10.97 | 11.01 | 14.01 | 5.9 | 824.1327 | 17830.67 | 18070.31 | -6.675% | -1.326% | 6.675%
14:36 | 26.7 | 824.4333 | 868 | 826.6 | 829.8 | 815.7 | 838.3 | 788.1 | 820.2 | OFF | 792.8 | 823.6 | 786.2 | 832.5 | 871.4 | OFF | 8.01 | 11.14 | 11.01 | 14.01 | 5.9 | 824.4123 | 17871.89 | 18111.52 | -6.65% | -1.323% | 6.65%
14:36 | 26.75 | 824.7 | 868.4 | 826.8 | 829.9 | 815.8 | 838.7 | 788.2 | 820.5 | OFF | 793.2 | 824 | 786.4 | 832.9 | 871.6 | OFF | 8.01 | 11.35 | 11.01 | 14.01 | 5.9 | 824.6913 | 17913.12 | 18152.75 | -6.625% | -1.32% | 6.625%
14:37 | 26.8 | 824.95 | 868.7 | 827 | 829.8 | 816 | 839.2 | 788.4 | 820.7 | OFF | 793.3 | 824.7 | 786.5 | 833.2 | 871.9 | OFF | 8.01 | 11.38 | 11.01 | 14.01 | 6 | 824.9698 | 17954.36 | 18193.99 | -6.6% | -1.317% | 6.6%
14:37 | 26.86667 | 825.2167 | 868.9 | 827.2 | 829.9 | 816 | 839.7 | 788.6 | 821 | OFF | 793.4 | 825.1 | 786.7 | 833.9 | 872.2 | OFF | 8.01 | 11.66 | 11.01 | 14.01 | 6 | 825.3403 | 18009.36 | 18249 | -6.567% | -1.313% | 6.567%
14:37 | 26.91667 | 825.475 | 869.4 | 827.8 | 830.5 | 816.2 | 839.8 | 788.7 | 821.1 | OFF | 793.5 | 825 | 786.9 | 834.4 | 872.4 | OFF | 8.01 | 11.77 | 11.01 | 14.01 | 6 | 825.6176 | 18050.63 | 18290.28 | -6.542% | -1.31% | 6.542%
14:37 | 26.96667 | 825.6667 | 869.5 | 828.3 | 831 | 816.3 | 839.4 | 789.1 | 821.2 | OFF | 793.7 | 824.8 | 787.3 | 834.9 | 872.5 | OFF | 8.01 | 11.78 | 11.01 | 14.01 | 6 | 825.8944 | 18091.91 | 18331.56 | -6.517% | -1.307% | 6.517%
14:37 | 27.01667 | 825.85 | 869.8 | 828.9 | 831.6 | 816.4 | 838.7 | 789.3 | 821.3 | OFF | 793.7 | 824.5 | 787.8 | 835.4 | 872.8 | OFF | 8.01 | 11.91 | 11.01 | 14.01 | 6 | 826.1706 | 18133.2 | 18372.87 | -6.492% | -1.304% | 6.492%
14:37 | 27.06667 | 826.0167 | 870.1 | 829.4 | 832.3 | 816.8 | 838 | 789.6 | 821.4 | OFF | 793.7 | 824.2 | 788.2 | 835.6 | 872.9 | OFF | 8.01 | 11.99 | 11.01 | 14.01 | 6 | 826.4464 | 18174.49 | 18414.18 | -6.467% | -1.302% | 6.467%
14:37 | 27.11667 | 826.2333 | 870.3 | 829.7 | 833.2 | 817.3 | 837.8 | 789.9 | 821.4 | OFF | 793.8 | 824.2 | 788.7 | 835.6 | 872.9 | OFF | 8.01 | 11.89 | 11.01 | 14.01 | 6 | 826.7217 | 18215.8 | 18455.51 | -6.442% | -1.299% | 6.442%
14:37 | 27.18333 | 826.4083 | 870.6 | 830 | 833.7 | 817.9 | 837.8 | 790.3 | 821.5 | OFF | 793.9 | 824 | 789.2 | 835.2 | 872.8 | OFF | 8.01 | 11.56 | 11.01 | 14.01 | 6 | 827.0879 | 18270.89 | 18510.64 | -6.408% | -1.295% | 6.408%
14:37 | 27.23333 | 826.4917 | 870.6 | 830.2 | 834 | 818 | 837.4 | 790.6 | 821.7 | OFF | 794.1 | 823.6 | 789.5 | 835.2 | 873 | OFF | 8.01 | 11.36 | 11.01 | 14.01 | 6 | 827.362 | 18312.21 | 18552 | -6.383% | -1.293% | 6.383%
14:37 | 27.28333 | 826.675 | 870.8 | 830.5 | 834.5 | 818.2 | 837.2 | 791 | 822 | OFF | 794.3 | 823.2 | 789.8 | 835.4 | 873.2 | OFF | 8.01 | 11.16 | 11.01 | 14.01 | 6 | 827.6356 | 18353.54 | 18593.37 | -6.358% | -1.29% | 6.358%
14:37 | 27.33333 | 826.9417 | 871.1 | 830.7 | 835 | 818.6 | 837.4 | 791.4 | 822.1 | OFF | 794.5 | 823.3 | 790.3 | 835.6 | 873.3 | OFF | 8.01 | 10.92 | 11.01 | 14.01 | 6 | 827.9086 | 18394.88 | 18634.76 | -6.333% | -1.287% | 6.333%
14:37 | 27.38333 | 827.1833 | 871.4 | 830.9 | 835.5 | 819.1 | 837.5 | 791.9 | 822 | OFF | 794.7 | 823.4 | 790.9 | 835.6 | 873.3 | OFF | 8.01 | 10.61 | 11.01 | 14.01 | 6 | 828.1812 | 18436.23 | 18676.16 | -6.308% | -1.285% | 6.308%
14:37 | 27.45 | 827.4583 | 871.6 | 831.3 | 836.1 | 819.6 | 837.3 | 792.3 | 822 | OFF | 795 | 823.6 | 791.5 | 835.8 | 873.4 | OFF | 8.01 | 10.45 | 11.01 | 14.01 | 6 | 828.5439 | 18491.39 | 18731.39 | -6.275% | -1.281% | 6.275%
14:37 | 27.5 | 827.6 | 871.6 | 831.5 | 836.3 | 819.7 | 837.4 | 792.6 | 822.1 | OFF | 795.1 | 823.9 | 791.8 | 835.9 | 873.3 | OFF | 8.01 | 10.44 | 11.01 | 14.01 | 6 | 828.8153 | 18532.76 | 18772.82 | -6.25% | -1.279% | 6.25%
14:37 | 27.55 | 827.6667 | 871.7 | 831.6 | 836 | 819.9 | 837.3 | 792.6 | 822.3 | OFF | 795.3 | 823.8 | 791.8 | 836.2 | 873.5 | OFF | 8.01 | 10.58 | 11.01 | 14.01 | 6 | 829.0863 | 18574.14 | 18814.27 | -6.225% | -1.276% | 6.225%
14:37 | 27.6 | 827.8667 | 871.9 | 831.8 | 836.1 | 820.2 | 837.6 | 792.8 | 822.5 | OFF | 795.4 | 823.9 | 792 | 836.5 | 873.7 | OFF | 8.01 | 10.74 | 11.01 | 14.01 | 6 | 829.3567 | 18615.53 | 18855.73 | -6.2% | -1.274% | 6.2%
14:37 | 27.65 | 828.1 | 872.1 | 832 | 836.4 | 820.6 | 837.9 | 793 | 822.6 | OFF | 795.4 | 824.1 | 792.2 | 836.8 | 874.1 | OFF | 8.01 | 10.78 | 11.01 | 14.01 | 6 | 829.6267 | 18656.93 | 18897.21 | -6.175% | -1.271% | 6.175%
14:37 | 27.71667 | 828.4667 | 872.1 | 832.7 | 836.8 | 820.8 | 838.4 | 793.1 | 822.7 | OFF | 795.5 | 825 | 792.4 | 837.6 | 874.5 | OFF | 8.01 | 10.97 | 11.01 | 14.01 | 6 | 829.9859 | 18712.15 | 18952.53 | -6.142% | -1.268% | 6.142%
14:38 | 27.76667 | 828.7583 | 871.9 | 833.3 | 837.1 | 820.8 | 839 | 793.1 | 822.9 | OFF | 795.6 | 825.9 | 792.3 | 838.5 | 874.7 | OFF | 8.01 | 11.17 | 11.01 | 14.01 | 6 | 830.2547 | 18753.58 | 18994.03 | -6.117% | -1.266% | 6.117%
14:38 | 27.81667 | 828.9833 | 872 | 833.7 | 837.4 | 820.8 | 839.3 | 793.1 | 823.1 | OFF | 795.7 | 826.5 | 792.3 | 838.9 | 875 | OFF | 8.01 | 11.28 | 11.01 | 14.01 | 6 | 830.5231 | 18795.03 | 19035.55 | -6.092% | -1.264% | 6.092%
14:38 | 27.86667 | 829.4083 | 872.4 | 834.4 | 837.9 | 821.1 | 839.9 | 793.3 | 823.5 | OFF | 795.9 | 827 | 792.4 | 839.6 | 875.5 | OFF | 8.01 | 11.23 | 11.01 | 14.01 | 6 | 830.791 | 18836.49 | 19077.08 | -6.067% | -1.261% | 6.067%
14:38 | 27.91667 | 829.725 | 872.8 | 834.9 | 838.2 | 821.4 | 840 | 793.6 | 823.9 | OFF | 796.1 | 826.9 | 792.9 | 840.1 | 875.9 | OFF | 8.01 | 11.12 | 11.01 | 14.01 | 6 | 831.0584 | 18877.96 | 19118.63 | -6.042% | -1.259% | 6.042%
14:38 | 27.96667 | 830.0583 | 873.1 | 835.2 | 838.5 | 821.8 | 839.8 | 794.2 | 824.3 | OFF | 796.5 | 827 | 793.5 | 840.4 | 876.4 | OFF | 8.01 | 11.01 | 11.01 | 14.01 | 6 | 831.3253 | 18919.46 | 19160.19 | -6.017% | -1.256% | 6.017%
14:38 | 28.03333 | 830.4583 | 873.6 | 835.5 | 839.3 | 822.3 | 839.9 | 794.6 | 824.6 | OFF | 797.1 | 827.3 | 794 | 840.6 | 876.7 | OFF | 8.01 | 10.99 | 11.01 | 14.01 | 6 | 831.6804 | 18974.80875 | 19215.62 | -5.983% | -1.253% | 5.983%
14:38 | 28.08333 | 830.725 | 873.9 | 835.9 | 840.1 | 823 | 839.8 | 794.9 | 824.7 | OFF | 797.3 | 827.2 | 794.3 | 840.8 | 876.8 | OFF | 8.01 | 11.02 | 11.01 | 14.01 | 6 | 831.9463 | 19016.34 | 19257.22 | -5.958% | -1.251% | 5.958%
14:38 | 28.13333 | 831 | 874 | 836.3 | 840.7 | 823.6 | 839.6 | 795.4 | 824.7 | OFF | 797.7 | 827.3 | 794.9 | 840.9 | 876.9 | OFF | 8.01 | 11.04 | 11.01 | 14.01 | 6 | 832.2116 | 19057.88 | 19298.82 | -5.933% | -1.248% | 5.933%
14:38 | 28.18333 | 831.125 | 873.8 | 836.4 | 840.5 | 823.6 | 839.7 | 795.7 | 824.7 | OFF | 798.1 | 827.8 | 795.3 | 840.9 | 877 | OFF | 8.01 | 11.02 | 11.01 | 14.01 | 6 | 832.4765 | 19099.43 | 19340.44 | -5.908% | -1.246% | 5.908%
14:38 | 28.23333 | 831.175 | 873.4 | 836.4 | 840.3 | 823.4 | 839.6 | 795.9 | 824.9 | OFF | 798.6 | 828.1 | 795.3 | 841.1 | 877.1 | OFF | 8.01 | 10.99 | 11.01 | 14.01 | 6 | 832.7409 | 19140.99 | 19382.07 | -5.883% | -1.244% | 5.883%
14:38 | 28.3 | 831.5333 | 873.7 | 836.7 | 840.4 | 823.5 | 840.3 | 796.1 | 825.4 | OFF | 799 | 828.8 | 795.4 | 841.7 | 877.4 | OFF | 8.01 | 11 | 11.01 | 14.01 | 6 | 833.0927 | 19196.42 | 19437.59 | -5.85% | -1.241% | 5.85%
14:38 | 28.35 | 831.9583 | 874.2 | 837 | 840.6 | 824 | 841.5 | 796.5 | 825.9 | OFF | 799.3 | 829.1 | 796 | 842 | 877.4 | OFF | 8.01 | 10.96 | 11.01 | 14.01 | 6 | 833.356 | 19238 | 19479.26 | -5.825% | -1.239% | 5.825%
14:38 | 28.4 | 832.2333 | 874.5 | 837.2 | 840.7 | 824.3 | 842.3 | 796.8 | 826.2 | OFF | 799.5 | 829.2 | 796.4 | 842.1 | 877.6 | OFF | 8.01 | 10.97 | 11.01 | 14.01 | 6 | 833.6189 | 19279.61 | 19520.93 | -5.8% | -1.236% | 5.8%
14:38 | 28.45 | 832.4083 | 874.5 | 837.3 | 840.9 | 824.4 | 842.6 | 797.1 | 826.5 | OFF | 799.7 | 829.3 | 796.7 | 842.3 | 877.6 | OFF | 8.01 | 11 | 11.01 | 14.01 | 6 | 833.8813 | 19321.22 | 19562.62 | -5.775% | -1.234% | 5.775%
14:38 | 28.5 | 832.5583 | 874.8 | 837.7 | 841.4 | 824.5 | 842.2 | 797.1 | 826.8 | OFF | 799.8 | 829 | 796.9 | 842.6 | 877.9 | OFF | 8.01 | 10.9 | 11.01 | 14.01 | 6 | 834.1432 | 19362.85 | 19604.32 | -5.75% | -1.232% | 5.75%
14:38 | 28.55 | 832.7833 | 875.3 | 838.1 | 842 | 824.9 | 841.5 | 797.4 | 827.2 | OFF | 800 | 828.5 | 797.1 | 843 | 878.4 | OFF | 8.01 | 10.86 | 11.01 | 14.01 | 6 | 834.4047 | 19404.48 | 19646.03 | -5.725% | -1.23% | 5.725%
14:38 | 28.61667 | 833.0833 | 875.6 | 838.4 | 842.6 | 825.6 | 841 | 797.9 | 827.6 | OFF | 800.4 | 828.2 | 797.7 | 843.1 | 878.9 | OFF | 8.01 | 10.86 | 11.01 | 14.01 | 6 | 834.7527 | 19460.01 | 19701.67 | -5.692% | -1.227% | 5.692%
14:38 | 28.66667 | 833.4 | 876 | 838.6 | 843 | 825.9 | 841.3 | 798.3 | 827.8 | OFF | 800.7 | 828.7 | 798.1 | 843.2 | 879.2 | OFF | 8.01 | 10.8 | 11.01 | 14.01 | 6 | 835.0131 | 19501.6725 | 19743.41 | -5.667% | -1.224% | 5.667%
14:38 | 28.71667 | 833.6583 | 876.2 | 838.8 | 843 | 826.2 | 841.8 | 798.6 | 827.9 | OFF | 801.1 | 829.5 | 798.5 | 843.2 | 879.1 | OFF | 8.01 | 10.76 | 11.01 | 14.01 | 6 | 835.2731 | 19543.35 | 19785.17 | -5.642% | -1.222% | 5.642%
14:38 | 28.76667 | 833.7917 | 876.2 | 839 | 843.2 | 826.2 | 841.9 | 798.8 | 828.1 | OFF | 801.3 | 829.9 | 798.7 | 843.3 | 878.9 | OFF | 8.01 | 10.86 | 11.01 | 14.01 | 6 | 835.5326 | 19585.04 | 19826.94 | -5.617% | -1.22% | 5.617%
14:39 | 28.81667 | 833.8583 | 876.3 | 839.2 | 843.5 | 826.1 | 841.6 | 798.8 | 828.3 | OFF | 801.4 | 829.7 | 798.7 | 843.6 | 879.1 | OFF | 8.01 | 10.89 | 11.01 | 14.01 | 6 | 835.7917 | 19626.73 | 19868.72 | -5.592% | -1.218% | 5.592%
14:39 | 28.88333 | 834.1083 | 876.7 | 839.6 | 844 | 826.4 | 841.7 | 798.9 | 828.4 | OFF | 801.5 | 829.7 | 798.7 | 844 | 879.7 | OFF | 8.01 | 10.86 | 11.01 | 14.01 | 6 | 836.1364 | 19682.33 | 19924.46 | -5.558% | -1.215% | 5.558%
14:39 | 28.93333 | 834.4417 | 877.1 | 839.6 | 843.7 | 826.9 | 842.7 | 799.2 | 828.5 | OFF | 801.8 | 830.9 | 799 | 843.9 | 880 | OFF | 8.01 | 10.93 | 11.01 | 14.01 | 6 | 836.3944 | 19724.04 | 19966.27 | -5.533% | -1.213% | 5.533%
14:39 | 28.98333 | 834.675 | 877.2 | 839.5 | 843.5 | 827.1 | 843.7 | 799.6 | 828.7 | OFF | 802.1 | 831.7 | 799.3 | 843.8 | 879.9 | OFF | 8.01 | 11.02 | 11.01 | 14.01 | 6 | 836.652 | 19765.77 | 20008.1 | -5.508% | -1.211% | 5.508%
14:39 | 29.03333 | 834.875 | 877.2 | 839.5 | 843.3 | 827.1 | 844 | 799.9 | 829 | OFF | 802.4 | 832.1 | 799.7 | 844.1 | 880.2 | OFF | 8.01 | 11.13 | 11.01 | 14.01 | 6 | 836.9092 | 19807.51 | 20049.93 | -5.483% | -1.209% | 5.483%
14:39 | 29.08333 | 835.15 | 877.4 | 839.6 | 843.4 | 827.1 | 844.4 | 800.1 | 829.3 | OFF | 802.8 | 832.7 | 799.9 | 844.4 | 880.7 | OFF | 8.01 | 11.18 | 11.01 | 14.01 | 6 | 837.1659 | 19849.26 | 20091.79 | -5.458% | -1.207% | 5.458%
14:39 | 29.13333 | 835.5917 | 877.9 | 839.8 | 843.9 | 827.3 | 845.1 | 800.6 | 829.7 | OFF | 803.5 | 833.3 | 800.3 | 844.7 | 881 | OFF | 8.01 | 11.14 | 11.01 | 14.01 | 6 | 837.4222 | 19891.02 | 20133.65 | -5.433% | -1.205% | 5.433%
14:39 | 29.2 | 836.0833 | 878.5 | 840.4 | 844.8 | 828 | 845.2 | 801.1 | 830.3 | OFF | 804 | 833.2 | 800.9 | 845.3 | 881.3 | OFF | 8.01 | 11.15 | 11.01 | 14.01 | 6 | 837.7632 | 19946.75 | 20189.49 | -5.4% | -1.202% | 5.4%
14:39 | 29.25 | 836.4333 | 878.8 | 841 | 845.4 | 828.8 | 845.1 | 801.7 | 830.5 | OFF | 804.3 | 832.9 | 801.6 | 845.7 | 881.4 | OFF | 8.01 | 11.13 | 11.01 | 14.01 | 6 | 838.0184 | 19988.56 | 20231.38 | -5.375% | -1.2% | 5.375%
14:39 | 29.3 | 836.6167 | 879 | 841.3 | 845.7 | 829.1 | 845 | 802.1 | 830.7 | OFF | 804.5 | 832.7 | 802.1 | 845.9 | 881.3 | OFF | 8.01 | 11.12 | 11.01 | 14.01 | 6 | 838.2732 | 20030.39 | 20273.29 | -5.35% | -1.198% | 5.35%
14:39 | 29.35 | 836.7333 | 879 | 841.5 | 845.6 | 829.1 | 844.7 | 802.2 | 831.2 | OFF | 804.7 | 832.5 | 802.2 | 846.4 | 881.7 | OFF | 8.01 | 11.11 | 11.01 | 14.01 | 6 | 838.5276 | 20072.22 | 20315.21 | -5.325% | -1.196% | 5.325%
14:39 | 29.4 | 836.925 | 879.1 | 841.7 | 845.6 | 829.1 | 844.9 | 802.1 | 831.5 | OFF | 804.9 | 833.1 | 802.3 | 846.8 | 882 | OFF | 8.01 | 11.23 | 11.01 | 14.01 | 6 | 838.7816 | 20114.06 | 20357.14 | -5.3% | -1.194% | 5.3%
14:39 | 29.46667 | 837.4583 | 879.6 | 842.1 | 845.9 | 829.6 | 846.5 | 802.1 | 832 | OFF | 805.1 | 834.5 | 802.3 | 847.3 | 882.5 | OFF | 8.01 | 11.33 | 11.01 | 14.01 | 6 | 839.1195 | 20169.87 | 20413.08 | -5.267% | -1.191% | 5.267%
14:39 | 29.51667 | 837.95 | 880.1 | 842.1 | 845.7 | 830.1 | 848.1 | 802.7 | 832.5 | OFF | 805.4 | 836.1 | 802.9 | 847.2 | 882.5 | OFF | 8.01 | 11.34 | 11.01 | 14.01 | 6 | 839.3724 | 20211.76 | 20455.04 | -5.242% | -1.189% | 5.242%
14:39 | 29.56667 | 838.2417 | 880.3 | 842 | 845.4 | 830.4 | 849.1 | 803.1 | 832.8 | OFF | 805.7 | 837 | 803.5 | 847.2 | 882.4 | OFF | 8.01 | 11.33 | 11.01 | 14.01 | 6 | 839.625 | 20253.66 | 20497.01 | -5.217% | -1.187% | 5.217%
14:39 | 29.61667 | 838.4167 | 880.5 | 842 | 845.3 | 830.3 | 849.5 | 803.4 | 833 | OFF | 806 | 837.5 | 803.8 | 847.2 | 882.5 | OFF | 8.01 | 11.23 | 11.01 | 14.01 | 6 | 839.8771 | 20295.58 | 20539 | -5.192% | -1.185% | 5.192%
14:39 | 29.66667 | 838.5083 | 880.6 | 842.2 | 845.8 | 830.3 | 849.5 | 803.3 | 833.1 | OFF | 806.2 | 837.7 | 803.7 | 847.3 | 882.4 | OFF | 8.01 | 11.15 | 11.01 | 14.01 | 6 | 840.1288 | 20337.5 | 20581 | -5.167% | -1.183% | 5.167%
14:39 | 29.73333 | 838.9333 | 881.2 | 842.7 | 846.7 | 830.6 | 850 | 803.6 | 833.4 | OFF | 806.6 | 838.2 | 804 | 847.6 | 882.6 | OFF | 8.01 | 10.94 | 11.01 | 14.01 | 6 | 840.4637 | 20393.42 | 20637.02 | -5.133% | -1.18% | 5.133%
14:40 | 29.78333 | 839.3333 | 881.5 | 842.9 | 847 | 831 | 851 | 804.1 | 833.9 | OFF | 807 | 838.6 | 804.4 | 847.6 | 883 | OFF | 8.01 | 10.89 | 11.01 | 14.01 | 6 | 840.7144 | 20435.38 | 20679.05 | -5.108% | -1.178% | 5.108%
14:40 | 29.83333 | 839.575 | 881.6 | 842.9 | 847 | 831.4 | 851.4 | 804.5 | 834.6 | OFF | 807.3 | 838.6 | 804.8 | 847.5 | 883.3 | OFF | 8.01 | 11.02 | 11.01 | 14.01 | 6 | 840.9646 | 20477.35 | 20721.09 | -5.083% | -1.176% | 5.083%
14:40 | 29.88333 | 839.7667 | 881.1 | 843.1 | 847 | 831.5 | 851.4 | 805 | 835.3 | OFF | 807.9 | 838.5 | 805.2 | 847.8 | 883.4 | OFF | 8.01 | 11.09 | 11.01 | 14.01 | 6 | 841.2145 | 20519.33 | 20763.15 | -5.058% | -1.174% | 5.058%
14:40 | 29.93333 | 840.125 | 881 | 843.4 | 847.4 | 831.6 | 851.3 | 805.7 | 835.8 | OFF | 808.8 | 838.9 | 805.6 | 848.3 | 883.7 | OFF | 8.01 | 11.1 | 11.01 | 14.01 | 6 | 841.4639 | 20561.33 | 20805.21 | -5.033% | -1.172% | 5.033%
14:40 | 29.98333 | 840.375 | 881.2 | 843.7 | 847.6 | 831.7 | 851 | 806.1 | 836.1 | OFF | 809.4 | 839.1 | 805.8 | 848.7 | 884.1 | OFF | 8.01 | 11.05 | 11.01 | 14.01 | 5.9 | 841.713 | 20603.34 | 20847.29 | -5.008% | -1.17% | 5.008%
14:40 | 30.05 | 840.8 | 882 | 844.2 | 847.8 | 832.1 | 850.9 | 806.7 | 836.5 | OFF | 810.1 | 839.3 | 806.2 | 849.3 | 884.5 | OFF | 8.01 | 10.96 | 11.01 | 14.01 | 5.9 | 842.0444 | 20659.38 | 20903.42 | -4.996% | -1.167% | 4.996%
14:40 | 30.1 | 841.1667 | 882.7 | 844.4 | 847.8 | 832.8 | 851.6 | 807 | 836.8 | OFF | 810.5 | 839.4 | 806.8 | 849.6 | 884.6 | OFF | 8.01 | 10.94 | 11.01 | 14.01 | 5.9 | 842.2924 | 20701.43 | 20945.53 | -4.992% | -1.165% | 4.992%
14:40 | 30.15 | 841.325 | 883 | 844.5 | 847.8 | 833.1 | 852.1 | 807.1 | 836.9 | OFF | 810.5 | 839.7 | 807 | 849.6 | 884.6 | OFF | 8.01 | 10.92 | 11.01 | 14.01 | 5.9 | 842.5401 | 20743.49 | 20987.65 | -4.988% | -1.163% | 4.988%
14:40 | 30.2 | 841.5083 | 883.3 | 844.7 | 848 | 833.2 | 852.5 | 807.1 | 837.1 | OFF | 810.5 | 840.3 | 807 | 849.7 | 884.7 | OFF | 8.01 | 10.85 | 11.01 | 14.01 | 6 | 842.7873 | 20785.56 | 21029.78 | -4.983% | -1.161% | 4.983%
14:40 | 30.25 | 841.7917 | 883.6 | 844.9 | 848.4 | 833.3 | 853.3 | 807.1 | 837.2 | OFF | 810.5 | 841.1 | 807 | 850 | 885.1 | OFF | 8.01 | 10.8 | 11.01 | 14.01 | 6 | 843.0342 | 20827.65 | 21071.93 | -4.979% | -1.159% | 4.979%
14:40 | 30.31667 | 842.2667 | 884 | 845.5 | 849.2 | 833.6 | 854.3 | 807.3 | 837.5 | OFF | 810.6 | 841.8 | 807.3 | 850.5 | 885.6 | OFF | 8.01 | 10.82 | 11.01 | 14.01 | 6 | 843.3627 | 20883.78 | 21128.14 | -4.974% | -1.157% | 4.974%
14:40 | 30.36667 | 842.3333 | 884.1 | 845.7 | 849.1 | 833.8 | 854.5 | 807.3 | 837.6 | OFF | 810.6 | 841.8 | 807.3 | 850.6 | 885.6 | OFF | 8.01 | 10.96 | 11.01 | 14.01 | 6 | 843.6085 | 20925.9 | 21170.31 | -4.97% | -1.155% | 4.97%
14:40 | 30.41667 | 842.3083 | 884.1 | 845.8 | 849.1 | 833.8 | 854 | 807.2 | 837.8 | OFF | 810.5 | 841.5 | 807.2 | 850.9 | 885.8 | OFF | 8.01 | 11.12 | 11.01 | 14.01 | 6 | 843.854 | 20968.01 | 21212.5 | -4.965% | -1.153% | 4.965%
14:40 | 30.46667 | 842.425 | 884.3 | 845.9 | 849.1 | 834.1 | 854.1 | 807.3 | 838 | OFF | 810.5 | 841.6 | 807.3 | 851 | 885.9 | OFF | 8.01 | 11.25 | 11.01 | 14.01 | 5.9 | 844.0991 | 21010.13 | 21254.7 | -4.961% | -1.151% | 4.961%
14:40 | 30.51667 | 842.8167 | 884.6 | 846 | 849.2 | 834.4 | 855.3 | 807.7 | 838.6 | OFF | 810.8 | 842.5 | 807.7 | 851 | 886 | OFF | 8.01 | 11.39 | 11.01 | 14.01 | 6 | 844.3438 | 21052.26125 | 21296.91 | -4.957% | -1.149% | 4.957%
14:40 | 30.56667 | 843.175 | 884.9 | 846 | 849.3 | 834.6 | 856.4 | 808.1 | 839 | OFF | 811.3 | 843.8 | 808 | 850.8 | 885.9 | OFF | 8.01 | 11.3 | 11.01 | 14.01 | 6 | 844.5881 | 21094.41 | 21339.13 | -4.953% | -1.147% | 4.953%
14:40 | 30.63333 | 843.625 | 885.4 | 845.9 | 849.3 | 835.1 | 857.8 | 808.6 | 839.4 | OFF | 811.9 | 844.9 | 808.6 | 850.8 | 885.8 | OFF | 8.01 | 11.16 | 11.01 | 14.01 | 6 | 844.9132 | 21150.64 | 21395.45 | -4.947% | -1.144% | 4.947%
14:40 | 30.68333 | 844.1083 | 885.7 | 846 | 849.6 | 835.7 | 859.2 | 809.1 | 839.9 | OFF | 812.6 | 845.7 | 809.2 | 850.8 | 885.8 | OFF | 8.01 | 11.14 | 11.01 | 14.01 | 6 | 845.1566 | 21192.83 | 21437.7 | -4.943% | -1.142% | 4.943%
14:40 | 30.73333 | 844.475 | 885.6 | 846.1 | 849.6 | 836 | 860.5 | 809.5 | 840.2 | OFF | 813.1 | 846.8 | 809.5 | 851 | 885.8 | OFF | 8.01 | 11.25 | 11.01 | 14.01 | 6 | 845.3995 | 21235.05 | 21479.96 | -4.939% | -1.14% | 4.939%
14:41 | 30.78333 | 844.7417 | 885.6 | 846.1 | 849.6 | 836.2 | 861.3 | 809.8 | 840.4 | OFF | 813.3 | 847.8 | 809.8 | 851.1 | 885.9 | OFF | 8.01 | 11.35 | 11.01 | 14.01 | 6 | 845.6421 | 21277.28 | 21522.24 | -4.935% | -1.138% | 4.935%
14:41 | 30.83333 | 845.1167 | 885.8 | 846.3 | 849.9 | 836.4 | 862 | 810 | 840.5 | OFF | 813.6 | 848.7 | 810.1 | 851.6 | 886.5 | OFF | 8.01 | 11.45 | 11.01 | 14.01 | 6 | 845.8843 | 21319.5225 | 21564.53 | -4.931% | -1.136% | 4.931%
14:41 | 30.9 | 845.475 | 886.3 | 846.7 | 850.4 | 836.8 | 862.3 | 810.4 | 840.7 | OFF | 813.9 | 848.8 | 810.5 | 852 | 886.9 | OFF | 8.01 | 11.29 | 11.01 | 14.01 | 6 | 846.2066 | 21375.88 | 21620.93 | -4.925% | -1.133% | 4.925%
14:41 | 30.95 | 845.6667 | 886.6 | 847 | 850.9 | 836.9 | 862 | 810.8 | 840.8 | OFF | 814.2 | 848.6 | 810.9 | 852.2 | 887.1 | OFF | 8.01 | 11.19 | 11.01 | 14.01 | 6 | 846.4479 | 21418.15 | 21663.25 | -4.921% | -1.131% | 4.921%
14:41 | 31 | 845.975 | 887.1 | 847.6 | 851.5 | 837.3 | 861.3 | 811.4 | 841.1 | OFF | 814.7 | 848.2 | 811.5 | 852.6 | 887.4 | OFF | 8.01 | 10.91 | 11.01 | 14.01 | 6 | 846.6888 | 21460.45 | 21705.58 | -4.917% | -1.129% | 4.917%
14:41 | 31.05 | 846.1833 | 887.4 | 848.1 | 852.1 | 837.7 | 860.2 | 812 | 841.4 | OFF | 815.1 | 847.6 | 812 | 852.9 | 887.7 | OFF | 8.01 | 10.56 | 11.01 | 14.01 | 6 | 846.9293 | 21502.75 | 21747.92 | -4.913% | -1.127% | 4.913%
14:41 | 31.1 | 846.4333 | 887.8 | 848.8 | 853.1 | 838 | 859.2 | 812.3 | 841.7 | OFF | 815.5 | 846.9 | 812.4 | 853.4 | 888.1 | OFF | 8.01 | 10.34 | 11.01 | 14.01 | 6 | 847.1694 | 21545.06 | 21790.27 | -4.909% | -1.125% | 4.909%
14:41 | 31.15 | 846.5917 | 887.9 | 849.3 | 853.7 | 838.4 | 858.6 | 812.6 | 842 | OFF | 815.7 | 846.4 | 812.7 | 853.5 | 888.3 | OFF | 8.01 | 10.24 | 11.01 | 14.01 | 6 | 847.4091 | 21587.39 | 21832.63 | -4.905% | -1.123% | 4.905%
14:41 | 31.21667 | 846.85 | 888.2 | 849.8 | 854.2 | 839 | 857.8 | 813 | 842.3 | OFF | 816 | 846.2 | 813.2 | 853.7 | 888.8 | OFF | 8.01 | 10.15 | 11.01 | 14.01 | 6 | 847.7282 | 21643.84 | 21889.14 | -4.899% | -1.121% | 4.899%
14:41 | 31.26667 | 847.075 | 888.5 | 850.1 | 854.6 | 839.5 | 857.5 | 813.4 | 842.4 | OFF | 816.1 | 846 | 813.7 | 853.9 | 889.2 | OFF | 8.01 | 10.29 | 11.01 | 14.01 | 6 | 847.967 | 21686.19 | 21931.53 | -4.895% | -1.119% | 4.895%
14:41 | 31.31667 | 847.2583 | 888.8 | 850.3 | 854.9 | 839.7 | 857.5 | 813.6 | 842.4 | OFF | 816.2 | 846 | 814 | 854.1 | 889.6 | OFF | 8.01 | 10.36 | 11.01 | 14.01 | 6 | 848.2055 | 21728.54 | 21973.94 | -4.891% | -1.117% | 4.891%
14:41 | 31.36667 | 847.475 | 889 | 850.6 | 855.1 | 839.7 | 857.6 | 813.7 | 842.5 | OFF | 816.3 | 846.3 | 814.1 | 854.6 | 890.2 | OFF | 8.01 | 10.54 | 11.01 | 14.01 | 6 | 848.4435 | 21770.91 | 22016.35 | -4.887% | -1.115% | 4.887%
14:41 | 31.41667 | 847.5833 | 889.2 | 850.9 | 855.4 | 839.7 | 857.5 | 813.7 | 842.7 | OFF | 816.3 | 846.3 | 814.2 | 854.8 | 890.3 | OFF | 8.01 | 10.73 | 11.01 | 14.01 | 6 | 848.6812 | 21813.29 | 22058.78 | -4.882% | -1.113% | 4.882%
14:41 | 31.48333 | 847.825 | 889.5 | 851.2 | 856.2 | 840.3 | 857 | 814.1 | 843 | OFF | 816.5 | 846 | 814.6 | 855 | 890.5 | OFF | 8.01 | 11.1 | 11.01 | 14.01 | 6 | 848.9976 | 21869.8 | 22115.37 | -4.877% | -1.11% | 4.877%
14:41 | 31.53333 | 848.0917 | 889.7 | 851.5 | 856.4 | 840.7 | 857 | 814.6 | 843.1 | OFF | 816.9 | 846 | 815.2 | 855.2 | 890.8 | OFF | 8.01 | 11.18 | 11.01 | 14.01 | 6 | 849.2344 | 21912.2 | 22157.82 | -4.873% | -1.109% | 4.873%
14:41 | 31.58333 | 848.4083 | 889.8 | 851.8 | 856.5 | 841.1 | 857.4 | 815 | 843.2 | OFF | 817.2 | 846.3 | 815.7 | 855.6 | 891.3 | OFF | 8.01 | 11.35 | 11.01 | 14.01 | 6 | 849.4709 | 21954.61 | 22200.29 | -4.869% | -1.107% | 4.869%
14:41 | 31.63333 | 848.7 | 890.1 | 852.2 | 856.6 | 841.4 | 857.3 | 815.3 | 843.6 | OFF | 817.5 | 846.3 | 816 | 856.2 | 891.9 | OFF | 8.01 | 11.62 | 11.01 | 14.01 | 6 | 849.707 | 21997.04 | 22242.77 | -4.864% | -1.105% | 4.864%
14:41 | 31.68333 | 849.0083 | 890.6 | 852.6 | 857 | 841.8 | 856.9 | 815.6 | 844.2 | OFF | 817.8 | 846 | 816.3 | 856.8 | 892.5 | OFF | 8.01 | 11.86 | 11.01 | 14.01 | 6 | 849.9427 | 22039.48 | 22285.26 | -4.86% | -1.103% | 4.86%
14:41 | 31.75 | 849.3333 | 891 | 853 | 857.2 | 842.2 | 856.7 | 816.1 | 844.6 | OFF | 818.2 | 845.9 | 816.8 | 857.4 | 892.9 | OFF | 8.01 | 11.91 | 11.01 | 14.01 | 6 | 850.2564 | 22096.1 | 22341.94 | -4.855% | -1.1% | 4.855%
14:42 | 31.8 | 849.575 | 891 | 853.2 | 857.4 | 842.4 | 857.3 | 816.3 | 844.9 | OFF | 818.5 | 846.2 | 817.1 | 857.6 | 893 | OFF | 8.01 | 11.88 | 11.01 | 14.01 | 6 | 850.4912 | 22138.57 | 22384.46 | -4.851% | -1.098% | 4.851%
14:42 | 31.85 | 850.0167 | 891.2 | 853.4 | 857.3 | 842.8 | 859.2 | 816.7 | 845.2 | OFF | 818.7 | 847.4 | 817.4 | 857.8 | 893.1 | OFF | 8.01 | 11.78 | 11.01 | 14.01 | 6 | 850.7257 | 22181.06 | 22426.99 | -4.846% | -1.097% | 4.846%
14:42 | 31.9 | 850.4167 | 891.3 | 853.6 | 857.4 | 843 | 860.9 | 816.8 | 845.4 | OFF | 818.9 | 849 | 817.6 | 858 | 893.1 | OFF | 8.01 | 11.7 | 11.01 | 14.01 | 6 | 850.9598 | 22223.57 | 22469.53 | -4.842% | -1.095% | 4.842%
14:42 | 31.95 | 850.7333 | 891.3 | 853.7 | 857.3 | 843 | 862.4 | 817 | 845.6 | OFF | 819.1 | 850.9 | 817.7 | 858.1 | 892.7 | OFF | 8.01 | 11.3 | 11.01 | 14.01 | 6 | 851.1935 | 22266.1 | 22512.08 | -4.838% | -1.093% | 4.838%
14:42 | 32.01667 | 850.9417 | 891.1 | 853.7 | 857.4 | 842.9 | 863.5 | 817.1 | 845.7 | OFF | 819.4 | 852.4 | 817.8 | 858 | 892.3 | OFF | 8.01 | 10.9 | 11.01 | 14.01 | 6 | 851.5046 | 22322.82 | 22568.84 | -4.833% | -1.09% | 4.833%
14:42 | 32.06667 | 850.9917 | 890.6 | 853.8 | 857.2 | 842.6 | 864 | 817.3 | 845.8 | OFF | 819.6 | 853 | 817.8 | 858.3 | 891.9 | OFF | 8.01 | 9.94 | 11.01 | 14.01 | 6 | 851.7375 | 22365.37 | 22611.42 | -4.828% | -1.088% | 4.828%
14:42 | 32.11667 | 850.9917 | 890.6 | 853.8 | 857.2 | 842.6 | 864 | 817.3 | 845.8 | OFF | 819.7 | 852.9 | 817.8 | 858.4 | 891.8 | OFF | 8.01 | 9.75 | 11.01 | 14.01 | 6 | 851.9701 | 22407.92 | 22654.01 | -4.824% | -1.086% | 4.824%
14:42 | 32.16667 | 850.9833 | 890.6 | 853.8 | 857.2 | 842.6 | 864 | 817.3 | 845.8 | OFF | 820 | 852.6 | 818 | 858.3 | 891.6 | OFF | 8.01 | 9.68 | 11.01 | 14.01 | 6 | 852.2023 | 22450.47 | 22696.62 | -4.82% | -1.085% | 4.82%
14:42 | 32.23333 | 850.825 | 890.3 | 853.5 | 856.8 | 842.4 | 863.3 | 817.7 | 846.1 | OFF | 820.1 | 851.9 | 818 | 858.2 | 891.6 | OFF | 8.01 | 9.73 | 11.01 | 14.01 | 6 | 852.5113 | 22507.19 | 22753.44 | -4.815% | -1.082% | 4.815%
14:42 | 32.28333 | 850.7417 | 890.3 | 853.5 | 856.8 | 842.4 | 863.3 | 817.7 | 846.1 | OFF | 820.2 | 851.1 | 818 | 858 | 891.5 | OFF | 8.01 | 9.82 | 11.01 | 14.01 | 6 | 852.7426 | 22549.73 | 22796.07 | -4.81% | -1.081% | 4.81%
14:42 | 32.33333 | 850.725 | 890.3 | 853.5 | 856.8 | 842.4 | 863.3 | 817.7 | 846.1 | OFF | 820.3 | 850.6 | 818.2 | 858 | 891.5 | OFF | 8.01 | 10.03 | 11.01 | 14.01 | 6 | 852.9736 | 22592.27 | 22838.71 | -4.806% | -1.079% | 4.806%
14:42 | 32.4 | 850.5167 | 889.6 | 852.8 | 855.8 | 842.1 | 862.4 | 818.1 | 846.2 | OFF | 820.7 | 851 | 818.3 | 857.9 | 891.3 | OFF | 8.01 | 10.3 | 11.01 | 14.01 | 6.1 | 853.281 | 22648.98 | 22895.59 | -4.801% | -1.077% | 4.801%
14:42 | 32.45 | 850.5083 | 889.6 | 852.8 | 855.8 | 842.1 | 862.4 | 818.1 | 846.2 | OFF | 820.9 | 851.1 | 818.4 | 857.6 | 891.1 | OFF | 8.01 | 10.48 | 11.01 | 14.01 | 6.1 | 853.5112 | 22691.5 | 22938.26 | -4.797% | -1.076% | 4.797%
14:42 | 32.51667 | 850.575 | 889.6 | 852.8 | 855.8 | 842.1 | 862.4 | 818.1 | 846.2 | OFF | 821.3 | 851.2 | 818.5 | 857.7 | 891.2 | OFF | 8.01 | 10.84 | 11.01 | 14.01 | 6.1 | 853.8175 | 22748.21 | 22995.17 | -4.791% | -1.074% | 4.791%
14:42 | 32.58333 | 850.8417 | 890 | 852.6 | 855.8 | 842.3 | 863.8 | 818.5 | 846.4 | OFF | 821.4 | 851.1 | 818.7 | 858 | 891.5 | OFF | 8.01 | 11.02 | 11.01 | 14.01 | 6.1 | 854.1232 | 22804.92 | 23052.1 | -4.786% | -1.072% | 4.786%
14:42 | 32.65 | 851.0333 | 890.3 | 852.8 | 856 | 842.7 | 863.3 | 819 | 846.8 | OFF | 821.7 | 850.6 | 819.1 | 858 | 892.1 | OFF | 8.01 | 11.31 | 11.01 | 14.01 | 6.1 | 854.4283 | 22861.65 | 23109.05 | -4.78% | -1.071% | 4.78%
14:42 | 32.7 | 851.2667 | 890.4 | 852.7 | 856.2 | 843.1 | 863.8 | 819.4 | 846.9 | OFF | 822 | 851 | 819.6 | 857.8 | 892.3 | OFF | 8.01 | 11.35 | 11.01 | 14.01 | 6.1 | 854.6567 | 22904.21 | 23151.78 | -4.776% | -1.069% | 4.776%
14:42 | 32.75 | 851.3667 | 890.3 | 852.7 | 856.3 | 843.1 | 864.5 | 819.5 | 846.7 | OFF | 822.1 | 851.2 | 819.9 | 857.7 | 892.4 | OFF | 8.01 | 11.43 | 11.01 | 14.01 | 6.1 | 854.8847 | 22946.77 | 23194.52 | -4.772% | -1.068% | 4.772%
14:43 | 32.8 | 851.3583 | 890.1 | 852.8 | 856.3 | 842.9 | 864.5 | 819.4 | 846.7 | OFF | 822.3 | 851.4 | 819.8 | 857.8 | 892.3 | OFF | 8.01 | 11.46 | 11.01 | 14.01 | 6.1 | 855.1124 | 22989.34 | 23237.27 | -4.768% | -1.067% | 4.768%
14:43 | 32.85 | 851.25 | 890.1 | 852.7 | 856.3 | 842.8 | 864 | 819.3 | 846.8 | OFF | 822.3 | 851.2 | 819.6 | 857.8 | 892.1 | OFF | 8.01 | 11.54 | 11.01 | 14.01 | 6.1 | 855.3398 | 23031.91 | 23280.03 | -4.763% | -1.066% | 4.763%
14:43 | 32.91667 | 851.325 | 890.3 | 852.7 | 856.7 | 843 | 863.4 | 819.6 | 847 | OFF | 822.4 | 851.1 | 819.8 | 857.7 | 892.2 | OFF | 8.01 | 11.71 | 11.01 | 14.01 | 6.1 | 855.6424 | 23088.66 | 23337.06 | -4.758% | -1.064% | 4.758%
14:43 | 32.96667 | 851.5333 | 890.3 | 852.9 | 856.8 | 843.2 | 863.7 | 819.9 | 847.3 | OFF | 822.6 | 851.8 | 820.1 | 857.6 | 892.2 | OFF | 8.01 | 11.9 | 11.01 | 14.01 | 6.1 | 855.869 | 23131.23 | 23379.85 | -4.754% | -1.063% | 4.754%
14:43 | 33.01667 | 851.625 | 890.3 | 852.9 | 856.5 | 843.2 | 864 | 820.1 | 847.6 | OFF | 822.9 | 852.2 | 820.3 | 857.6 | 891.9 | OFF | 8.01 | 11.95 | 11.01 | 14.01 | 6.1 | 856.0952 | 23173.81 | 23422.65 | -4.75% | -1.062% | 4.75%
14:43 | 33.06667 | 851.775 | 890.3 | 852.9 | 855.9 | 843.3 | 864.9 | 820.3 | 847.9 | OFF | 823.3 | 852.8 | 820.3 | 857.7 | 891.7 | OFF | 8.01 | 11.89 | 11.01 | 14.01 | 6.1 | 856.3211 | 23216.39 | 23465.46 | -4.745% | -1.061% | 4.745%
14:43 | 33.11667 | 851.95 | 890.3 | 852.8 | 855.3 | 843.3 | 866.3 | 820.4 | 848.2 | OFF | 823.5 | 853.8 | 820.3 | 857.9 | 891.3 | OFF | 8.01 | 11.77 | 11.01 | 14.01 | 6.1 | 856.5466 | 23258.99 | 23508.28 | -4.741% | -1.06% | 4.741%
14:43 | 33.16667 | 852.1167 | 890.2 | 852.7 | 855 | 843.3 | 867.2 | 820.6 | 848.6 | OFF | 823.7 | 854.6 | 820.4 | 858 | 891.1 | OFF | 8.01 | 11.68 | 11.01 | 14.01 | 6.1 | 856.7718 | 23301.59 | 23551.11 | -4.737% | -1.06% | 4.737%
14:43 | 33.23333 | 852.2833 | 890.3 | 852.7 | 855 | 843.3 | 867.7 | 820.6 | 848.8 | OFF | 823.9 | 855.6 | 820.3 | 858.2 | 891 | OFF | 8.01 | 11.59 | 11.01 | 14.01 | 6.1 | 857.0715 | 23358.4 | 23608.24 | -4.732% | -1.058% | 4.732%
14:43 | 33.28333 | 852.4333 | 890.5 | 852.9 | 855.2 | 843.3 | 867.8 | 820.4 | 848.8 | OFF | 824 | 856.1 | 820.2 | 858.7 | 891.3 | OFF | 8.01 | 11.42 | 11.01 | 14.01 | 6.1 | 857.296 | 23401.02 | 23651.1 | -4.727% | -1.057% | 4.727%
14:43 | 33.33333 | 852.5833 | 890.8 | 853.2 | 855.4 | 843.4 | 867.9 | 820.4 | 848.8 | OFF | 824.1 | 856.2 | 820.2 | 859.2 | 891.4 | OFF | 8.01 | 11.19 | 11.01 | 14.01 | 6.1 | 857.52 | 23443.65 | 23693.97 | -4.723% | -1.057% | 4.723%
14:43 | 33.4 | 852.7333 | 891.4 | 853.3 | 855.4 | 843.8 | 868.1 | 820.5 | 848.8 | OFF | 824.3 | 855.8 | 820.5 | 859.4 | 891.5 | OFF | 8.01 | 10.98 | 11.01 | 14.01 | 6.1 | 857.8183 | 23500.49 | 23751.15 | -4.718% | -1.055% | 4.718%
14:43 | 33.45 | 852.95 | 891.7 | 853.4 | 855.8 | 843.9 | 868.7 | 820.6 | 848.8 | OFF | 824.4 | 855.9 | 820.7 | 859.6 | 891.9 | OFF | 8.01 | 10.67 | 11.01 | 14.01 | 6.1 | 858.0416 | 23543.13 | 23794.05 | -4.714% | -1.055% | 4.714%
14:43 | 33.5 | 853.0833 | 891.9 | 853.4 | 856 | 843.9 | 869.2 | 820.7 | 848.9 | OFF | 824.6 | 856 | 820.9 | 859.6 | 891.9 | OFF | 8.01 | 10.24 | 11.01 | 14.01 | 6.1 | 858.2645 | 23585.78 | 23836.95 | -4.71% | -1.054% | 4.71%
14:43 | 33.56667 | 853.15 | 892 | 853.4 | 855.8 | 843.9 | 869.9 | 820.9 | 849.1 | OFF | 824.8 | 856.3 | 821 | 859.2 | 891.5 | OFF | 8.01 | 9.96 | 11.01 | 14.01 | 6.1 | 858.5613 | 23642.66 | 23894.18 | -4.704% | -1.053% | 4.704%
14:43 | 33.63333 | 853.275 | 892 | 853.6 | 856 | 843.9 | 869.9 | 820.9 | 849.2 | OFF | 824.8 | 856.4 | 821 | 859.6 | 892 | OFF | 8.01 | 9.77 | 11.01 | 14.01 | 6.1 | 858.8575 | 23699.54 | 23951.43 | -4.698% | -1.052% | 4.698%
14:43 | 33.68333 | 853.4333 | 892.2 | 853.8 | 856.3 | 843.9 | 870.1 | 821 | 849.3 | OFF | 824.8 | 856.6 | 821.2 | 859.8 | 892.2 | OFF | 8.01 | 9.8 | 11.01 | 14.01 | 6.1 | 859.0792 | 23742.21 | 23994.38 | -4.694% | -1.051% | 4.694%
14:43 | 33.73333 | 853.6667 | 892.5 | 854 | 856.7 | 844.1 | 870.4 | 821.3 | 849.6 | OFF | 825 | 856.5 | 821.5 | 860.1 | 892.3 | OFF | 8.01 | 9.85 | 11.01 | 14.01 | 6.1 | 859.3007 | 23784.88 | 24037.34 | -4.69% | -1.05% | 4.69%
14:44 | 33.78333 | 853.8667 | 892.6 | 854.2 | 857 | 844.4 | 870.6 | 821.5 | 849.9 | OFF | 825.2 | 856.6 | 821.8 | 860.1 | 892.5 | OFF | 8.01 | 10.13 | 11.01 | 14.01 | 6.1 | 859.5218 | 23827.57 | 24080.31 | -4.686% | -1.05% | 4.686%
14:44 | 33.83333 | 854.175 | 892.9 | 854.5 | 857.5 | 844.5 | 871 | 821.7 | 850 | OFF | 825.6 | 856.9 | 822 | 860.4 | 893.1 | OFF | 8.01 | 10.68 | 11.01 | 14.01 | 6.1 | 859.7425 | 23870.27 | 24123.29 | -4.682% | -1.049% | 4.682%
14:44 | 33.9 | 854.55 | 893.3 | 855 | 858 | 844.8 | 871.4 | 821.9 | 850.3 | OFF | 825.8 | 857.2 | 822.2 | 860.9 | 893.8 | OFF | 8.01 | 11.24 | 11.01 | 14.01 | 6.1 | 860.0364 | 23927.23 | 24180.62 | -4.676% | -1.048% | 4.676%
14:44 | 33.95 | 854.8083 | 893.4 | 855.3 | 858.2 | 845.1 | 872 | 822 | 850.5 | OFF | 826 | 857.8 | 822.4 | 861.2 | 893.8 | OFF | 8.01 | 11.53 | 11.01 | 14.01 | 6.1 | 860.2564 | 23969.96 | 24223.62 | -4.672% | -1.047% | 4.672%
14:44 | 34 | 855.0083 | 893.7 | 855.5 | 858.5 | 845.4 | 872.1 | 822.3 | 850.8 | OFF | 826.1 | 858.1 | 822.6 | 861.3 | 893.7 | OFF | 8.01 | 11.61 | 11.01 | 14.01 | 6.1 | 860.4761 | 24012.71 | 24266.64 | -4.668% | -1.046% | 4.668%
14:44 | 34.06667 | 855.2917 | 894.1 | 855.8 | 858.7 | 845.8 | 872 | 822.6 | 851.1 | OFF | 826.4 | 858.3 | 823 | 861.6 | 894.1 | OFF | 8.01 | 11.37 | 11.01 | 14.01 | 6.1 | 860.7685 | 24069.72 | 24324.02 | -4.662% | -1.045% | 4.662%
14:44 | 34.11667 | 855.4667 | 894.2 | 856 | 858.7 | 845.8 | 872.1 | 822.9 | 851.3 | OFF | 826.8 | 858.6 | 823.1 | 861.8 | 894.3 | OFF | 8.01 | 11.09 | 11.01 | 14.01 | 6.1 | 860.9875 | 24112.49 | 24367.06 | -4.658% | -1.045% | 4.658%
14:44 | 34.16667 | 855.55 | 894.2 | 856.1 | 858.6 | 845.8 | 872.1 | 823 | 851.4 | OFF | 827.2 | 858.7 | 823.1 | 862 | 894.4 | OFF | 8.01 | 11.14 | 11.01 | 14.01 | 6.1 | 861.2061 | 24155.26 | 24410.11 | -4.654% | -1.044% | 4.654%
14:44 | 34.23333 | 855.8333 | 894.6 | 856.4 | 858.8 | 845.9 | 872.6 | 823 | 851.7 | OFF | 827.4 | 859.5 | 823.1 | 862.3 | 894.7 | OFF | 8.01 | 11.58 | 11.01 | 14.01 | 6.1 | 861.4971 | 24212.31 | 24467.54 | -4.649% | -1.043% | 4.649%
14:44 | 34.28333 | 856.1 | 895 | 856.4 | 858.9 | 846.3 | 873.3 | 823.3 | 852.1 | OFF | 827.7 | 860.3 | 823.4 | 862 | 894.5 | OFF | 8.01 | 12.08 | 11.01 | 14.01 | 6.1 | 861.715 | 24255.11 | 24510.62 | -4.644% | -1.042% | 4.644%
14:44 | 34.35 | 856.7333 | 895.6 | 856.7 | 859.4 | 846.9 | 874.6 | 824.1 | 852.7 | OFF | 828.7 | 861.7 | 824.1 | 862 | 894.3 | OFF | 8.01 | 12.66 | 11.01 | 14.01 | 6.1 | 862.005 | 24312.2 | 24568.08 | -4.639% | -1.041% | 4.639%
14:44 | 34.4 | 857.3 | 896.1 | 857.2 | 860 | 847.5 | 875.4 | 824.6 | 853 | OFF | 829.2 | 862.3 | 824.8 | 862.5 | 895 | OFF | 8.01 | 12.93 | 11.01 | 14.01 | 6.1 | 862.2222 | 24355.05 | 24611.18 | -4.635% | -1.041% | 4.635%
14:44 | 34.45 | 857.7167 | 896.5 | 857.6 | 860.4 | 848.1 | 875.6 | 825 | 853.5 | OFF | 829.6 | 862.7 | 825.2 | 862.8 | 895.6 | OFF | 8.01 | 12.98 | 11.01 | 14.01 | 6.1 | 862.439 | 24397.93 | 24654.3 | -4.631% | -1.04% | 4.631%
14:44 | 34.5 | 858.1083 | 896.8 | 858 | 860.7 | 848.6 | 875.7 | 825.4 | 853.9 | OFF | 829.8 | 863 | 825.7 | 863.3 | 896.4 | OFF | 8.01 | 13.04 | 11.01 | 14.01 | 6.1 | 862.6555 | 24440.82 | 24697.43 | -4.627% | -1.039% | 4.627%
14:44 | 34.56667 | 858.3333 | 897.1 | 858.4 | 861.3 | 848.9 | 874.9 | 825.7 | 854.4 | OFF | 830.1 | 862.4 | 826 | 863.8 | 897 | OFF | 8.01 | 12.84 | 11.01 | 14.01 | 6.1 | 862.9437 | 24498.04 | 24754.95 | -4.621% | -1.038% | 4.621%
14:44 | 34.61667 | 858.4917 | 897.4 | 858.7 | 862 | 849.2 | 874.2 | 826.1 | 854.6 | OFF | 830.3 | 861.8 | 826.4 | 863.9 | 897.3 | OFF | 8.01 | 12.67 | 11.01 | 14.01 | 6.1 | 863.1595 | 24540.96 | 24798.1 | -4.617% | -1.037% | 4.617%
14:44 | 34.66667 | 858.7 | 897.8 | 859.2 | 862.9 | 849.6 | 873.6 | 826.4 | 854.7 | OFF | 830.5 | 861.1 | 826.8 | 864.2 | 897.6 | OFF | 8.01 | 12.43 | 11.01 | 14.01 | 6.1 | 863.375 | 24583.89 | 24841.26 | -4.613% | -1.036% | 4.613%
14:44 | 34.73333 | 859.2 | 898.3 | 860.1 | 863.7 | 850.4 | 873.6 | 827 | 854.9 | OFF | 830.8 | 861 | 827.4 | 864.9 | 898.3 | OFF | 8.01 | 12.06 | 11.01 | 14.01 | 6.1 | 863.6618 | 24641.15 | 24898.83 | -4.607% | -1.035% | 4.607%
14:45 | 34.8 | 859.6833 | 898.6 | 861.1 | 864.2 | 851 | 873.6 | 827.4 | 855.2 | OFF | 830.9 | 861 | 827.9 | 866 | 899.3 | OFF | 8.01 | 11.73 | 11.01 | 14.01 | 6.1 | 863.9481 | 24698.44875 | 24956.42 | -4.602% | -1.034% | 4.602%
14:45 | 34.85 | 859.8583 | 898.6 | 861.5 | 864.4 | 851.1 | 873.3 | 827.6 | 855.6 | OFF | 831.1 | 861 | 828.1 | 866.5 | 899.5 | OFF | 8.01 | 11.59 | 11.01 | 14.01 | 6.1 | 864.1625 | 24741.44 | 24999.62 | -4.597% | -1.033% | 4.597%
14:45 | 34.9 | 860.0083 | 898.8 | 861.8 | 864.6 | 851.3 | 873.1 | 827.9 | 856 | OFF | 831.4 | 860.8 | 828.2 | 866.7 | 899.5 | OFF | 8.01 | 11.4 | 11.01 | 14.01 | 6.1 | 864.3765 | 24784.43 | 25042.83 | -4.593% | -1.032% | 4.593%
14:45 | 34.95 | 860.3167 | 899.2 | 861.9 | 864.7 | 851.6 | 873.6 | 828.5 | 856.5 | OFF | 832 | 860.9 | 828.6 | 866.7 | 899.6 | OFF | 8.01 | 11.3 | 11.01 | 14.01 | 6.1 | 864.5902 | 24827.44 | 25086.06 | -4.589% | -1.031% | 4.589%
14:45 | 35 | 860.7167 | 899.4 | 861.8 | 864.8 | 851.9 | 874.8 | 829 | 856.8 | OFF | 832.6 | 862 | 829 | 866.7 | 899.8 | OFF | 8.01 | 11.22 | 11.01 | 14.01 | 6.1 | 864.8037 | 24870.47 | 25129.29 | -4.585% | -1.03% | 4.585%
14:45 | 35.06667 | 861.3167 | 900 | 862 | 865.3 | 852.3 | 876.3 | 829.5 | 857.4 | OFF | 833.3 | 863.1 | 829.6 | 866.8 | 900.2 | OFF | 8.01 | 10.76 | 11.01 | 14.01 | 6.1 | 865.0878 | 24927.87 | 25186.95 | -4.579% | -1.029% | 4.579%
14:45 | 35.11667 | 861.7667 | 900.4 | 862.2 | 865.7 | 852.8 | 877.4 | 830 | 857.9 | OFF | 833.8 | 864.1 | 830 | 866.7 | 900.2 | OFF | 8.01 | 10.47 | 11.01 | 14.01 | 6.1 | 865.3005 | 24970.95 | 25230.21 | -4.575% | -1.028% | 4.575%
14:45 | 35.16667 | 862.1917 | 900.5 | 862.4 | 865.8 | 853.1 | 878.5 | 830.5 | 858.4 | OFF | 834.5 | 865 | 830.5 | 866.8 | 900.3 | OFF | 8.01 | 10.32 | 11.01 | 14.01 | 6.1 | 865.5129 | 25014.05 | 25273.48 | -4.571% | -1.027% | 4.571%
14:45 | 35.23333 | 862.6083 | 901 | 862.6 | 866.4 | 853.2 | 878.9 | 830.9 | 858.8 | OFF | 835.2 | 865.5 | 830.9 | 867 | 900.9 | OFF | 8.01 | 9.9 | 11.01 | 14.01 | 6.1 | 865.7957 | 25071.54 | 25331.19 | -4.566% | -1.025% | 4.566%
14:45 | 35.28333 | 862.6917 | 901.3 | 862.9 | 866.9 | 853.3 | 878.2 | 831.1 | 859.1 | OFF | 835.4 | 865.1 | 831 | 867.1 | 900.9 | OFF | 8.01 | 9.48 | 11.01 | 14.01 | 6.1 | 866.0074 | 25114.67 | 25374.49 | -4.561% | -1.024% | 4.561%
14:45 | 35.33333 | 862.725 | 901.4 | 863.3 | 867.3 | 853.5 | 877.2 | 831.3 | 859.3 | OFF | 835.6 | 864.6 | 831.1 | 867.3 | 900.8 | OFF | 8.01 | 9.25 | 11.01 | 14.01 | 6.1 | 866.2189 | 25157.81 | 25417.8 | -4.557% | -1.023% | 4.557%
14:45 | 35.4 | 862.9417 | 901.7 | 863.9 | 868.1 | 854.1 | 876.5 | 831.6 | 859.4 | OFF | 835.8 | 864.3 | 831.4 | 867.5 | 901 | OFF | 8.01 | 9.09 | 11.01 | 14.01 | 6.1 | 866.5003 | 25215.33 | 25475.55 | -4.552% | -1.021% | 4.552%
14:45 | 35.45 | 863.1333 | 901.9 | 864.4 | 869.1 | 854.9 | 875.8 | 831.9 | 859.1 | OFF | 835.8 | 863.9 | 831.8 | 867.7 | 901.3 | OFF | 8.01 | 9.14 | 11.01 | 14.01 | 6.1 | 866.711 | 25258.48 | 25518.88 | -4.548% | -1.02% | 4.548%
14:45 | 35.51667 | 863.375 | 902.1 | 865 | 869.9 | 855.8 | 875.3 | 832.3 | 858.9 | OFF | 835.7 | 863.6 | 832.4 | 867.9 | 901.6 | OFF | 8.01 | 9.32 | 11.01 | 14.01 | 6.1 | 866.9916 | 25316.03 | 25576.67 | -4.542% | -1.019% | 4.542%
14:45 | 35.56667 | 863.625 | 902.3 | 865.3 | 870 | 856.2 | 875.6 | 832.6 | 859 | OFF | 835.6 | 863.8 | 832.8 | 868.1 | 902.2 | OFF | 8.01 | 9.48 | 11.01 | 14.01 | 6.1 | 867.2016 | 25359.21 | 25620.03 | -4.538% | -1.018% | 4.538%
14:45 | 35.61667 | 863.7833 | 902.5 | 865.3 | 869.7 | 856.2 | 876.2 | 832.7 | 859.2 | OFF | 835.5 | 864.3 | 833.1 | 868.1 | 902.6 | OFF | 8.01 | 9.63 | 11.01 | 14.01 | 6.1 | 867.4114 | 25402.39 | 25663.39 | -4.534% | -1.017% | 4.534%
14:45 | 35.66667 | 863.9333 | 902.5 | 865.3 | 869.3 | 856 | 876.9 | 832.9 | 859.3 | OFF | 835.5 | 865 | 833.3 | 868.3 | 902.9 | OFF | 8.01 | 9.83 | 11.01 | 14.01 | 6.1 | 867.6208 | 25445.58 | 25706.77 | -4.53% | -1.016% | 4.53%
14:45 | 35.73333 | 864.2417 | 902.6 | 865.4 | 869.3 | 855.8 | 877.7 | 833.2 | 859.3 | OFF | 835.7 | 866.3 | 833.6 | 868.7 | 903.3 | OFF | 8.01 | 10.2 | 11.01 | 14.01 | 6.1 | 867.8996 | 25503.19 | 25764.62 | -4.524% | -1.015% | 4.524%
14:46 | 35.78333 | 864.5833 | 902.9 | 865.7 | 869.7 | 856 | 878 | 833.5 | 859.6 | OFF | 835.9 | 866.7 | 834.1 | 869.2 | 903.7 | OFF | 8.01 | 10.41 | 11.01 | 14.01 | 6.1 | 868.1084 | 25546.41 | 25808.02 | -4.52% | -1.014% | 4.52%
14:46 | 35.83333 | 864.9667 | 903.2 | 866 | 869.9 | 856.3 | 878.8 | 833.7 | 859.9 | OFF | 836.2 | 867.6 | 834.4 | 869.6 | 904 | OFF | 8.01 | 10.68 | 11.01 | 14.01 | 6.1 | 868.3169 | 25589.65 | 25851.43 | -4.516% | -1.013% | 4.516%
14:46 | 35.9 | 865.4333 | 903.5 | 866.1 | 870.1 | 856.6 | 880 | 834.2 | 860.3 | OFF | 836.8 | 868.6 | 834.9 | 869.9 | 904.2 | OFF | 8.01 | 11.03 | 11.01 | 14.01 | 6.1 | 868.5944 | 25647.33 | 25909.33 | -4.51% | -1.011% | 4.51%
14:46 | 35.96667 | 865.875 | 903.7 | 866.2 | 870.2 | 856.9 | 880.8 | 834.7 | 861 | OFF | 837.7 | 869.8 | 835.3 | 870.1 | 904.1 | OFF | 8.01 | 11.38 | 11.01 | 14.01 | 6.1 | 868.8714 | 25705.04 | 25967.24 | -4.505% | -1.01% | 4.505%
14:46 | 36.01667 | 866.1 | 903.8 | 866.2 | 870.1 | 857.1 | 881.3 | 835 | 861.5 | OFF | 838.1 | 870.3 | 835.5 | 870.2 | 904.1 | OFF | 8.01 | 11.58 | 11.01 | 14.01 | 6.1 | 869.0789 | 25748.34 | 26010.69 | -4.501% | -1.009% | 4.501%
14:46 | 36.06667 | 866.4 | 903.8 | 866.3 | 870 | 857.3 | 881.8 | 835.5 | 862 | OFF | 838.6 | 870.6 | 835.9 | 870.5 | 904.5 | OFF | 8.01 | 11.72 | 11.01 | 14.01 | 6.1 | 869.286 | 25791.65 | 26054.15 | -4.496% | -1.008% | 4.496%
14:46 | 36.11667 | 866.6833 | 903.9 | 866.5 | 870.2 | 857.3 | 882.2 | 835.7 | 862.5 | OFF | 839.1 | 870.7 | 836.1 | 871.1 | 904.9 | OFF | 8.01 | 11.83 | 11.01 | 14.01 | 6.1 | 869.4929 | 25834.98 | 26097.62 | -4.492% | -1.006% | 4.492%
14:46 | 36.16667 | 866.9833 | 904.1 | 866.8 | 870.3 | 857.5 | 882.8 | 836 | 862.9 | OFF | 839.4 | 871 | 836.3 | 871.7 | 905 | OFF | 8.01 | 11.81 | 11.01 | 14.01 | 6.1 | 869.6994 | 25878.32 | 26141.1 | -4.488% | -1.005% | 4.488%
14:46 | 36.23333 | 867.2833 | 904.7 | 866.9 | 870.2 | 857.8 | 883.4 | 836.3 | 863.1 | OFF | 839.9 | 871.4 | 836.6 | 872 | 905.1 | OFF | 8.01 | 11.7 | 11.01 | 14.01 | 6.1 | 869.9744 | 25936.13 | 26199.09 | -4.483% | -1.004% | 4.483%
14:46 | 36.28333 | 867.4167 | 905 | 867 | 870.2 | 858 | 883.4 | 836.4 | 863.1 | OFF | 840 | 871.5 | 836.9 | 872.3 | 905.2 | OFF | 8.01 | 11.62 | 11.01 | 14.01 | 6.1 | 870.1803 | 25979.5 | 26242.59 | -4.478% | -1.003% | 4.478%
14:46 | 36.33333 | 867.6417 | 905.4 | 867.2 | 870.4 | 858 | 883.3 | 836.6 | 863.1 | OFF | 840.4 | 871.7 | 837 | 872.7 | 905.9 | OFF | 8.01 | 11.47 | 11.01 | 14.01 | 6.1 | 870.3859 | 26022.87 | 26286.11 | -4.474% | -1.001% | 4.474%
14:46 | 36.4 | 868.1 | 905.8 | 867.7 | 870.9 | 858.6 | 883.8 | 836.9 | 863.3 | OFF | 840.9 | 872.3 | 837.2 | 873.3 | 906.5 | OFF | 8.01 | 11.16 | 11.01 | 14.01 | 6 | 870.6597 | 26080.73 | 26344.14 | -4.469% | -0.9999% | 4.469%
14:46 | 36.45 | 868.375 | 906.1 | 868 | 871 | 859 | 884.1 | 837.2 | 863.6 | OFF | 841.2 | 872.6 | 837.6 | 873.5 | 906.6 | OFF | 8.01 | 10.96 | 11.01 | 14.01 | 6 | 870.8646 | 26124.14 | 26387.68 | -4.465% | -0.9987% | 4.465%
14:46 | 36.5 | 868.5333 | 906.2 | 868.1 | 871.1 | 859.4 | 883.9 | 837.6 | 863.8 | OFF | 841.5 | 872.4 | 838.1 | 873.6 | 906.7 | OFF | 8.01 | 10.73 | 11.01 | 14.01 | 6 | 871.0693 | 26167.57 | 26431.23 | -4.46% | -0.9975% | 4.46%
14:46 | 36.56667 | 868.6167 | 906.4 | 868 | 871.1 | 859.5 | 884 | 837.9 | 864.1 | OFF | 841.7 | 872.5 | 838.3 | 873.3 | 906.6 | OFF | 8.01 | 10.52 | 11.01 | 14.01 | 6 | 871.3418 | 26225.47 | 26489.31 | -4.455% | -0.996% | 4.455%
14:46 | 36.61667 | 868.6583 | 906.4 | 868 | 871.1 | 859.4 | 884.1 | 837.9 | 864.1 | OFF | 841.7 | 872.9 | 838.3 | 873.3 | 906.7 | OFF | 8.01 | 10.68 | 11.01 | 14.01 | 6 | 871.5458 | 26268.9 | 26532.88 | -4.451% | -0.9949% | 4.451%
14:46 | 36.68333 | 868.7667 | 906.3 | 868.3 | 871.2 | 859.3 | 883.7 | 838 | 864.2 | OFF | 842 | 873.1 | 838.3 | 873.6 | 907.2 | OFF | 8.01 | 10.8 | 11.01 | 14.01 | 6 | 871.8175 | 26326.82 | 26590.99 | -4.445% | -0.9935% | 4.445%
14:46 | 36.73333 | 868.9667 | 906.4 | 868.5 | 871.5 | 859.4 | 883.8 | 838.3 | 864.4 | OFF | 842.1 | 873.5 | 838.5 | 873.8 | 907.4 | OFF | 8.01 | 10.84 | 11.01 | 14.01 | 6 | 872.0209 | 26370.26 | 26634.59 | -4.441% | -0.9924% | 4.441%
14:47 | 36.78333 | 869.3167 | 906.8 | 868.7 | 871.9 | 859.9 | 884.4 | 838.7 | 864.7 | OFF | 842.4 | 873.9 | 839 | 873.8 | 907.6 | OFF | 8.01 | 10.91 | 11.01 | 14.01 | 6 | 872.224 | 26413.72 | 26678.2 | -4.437% | -0.9914% | 4.437%
14:47 | 36.83333 | 869.6417 | 907.2 | 868.8 | 872.2 | 860.3 | 885.1 | 839.2 | 865.1 | OFF | 842.9 | 874.2 | 839.5 | 873.7 | 907.5 | OFF | 8.01 | 10.87 | 11.01 | 14.01 | 6 | 872.4268 | 26457.19 | 26721.81 | -4.433% | -0.9903% | 4.433%
14:47 | 36.9 | 870.05 | 907.3 | 868.9 | 872.3 | 860.5 | 886.4 | 839.6 | 865.5 | OFF | 843.4 | 875.5 | 839.8 | 873.7 | 907.7 | OFF | 8.01 | 10.79 | 11.01 | 14.01 | 6 | 872.6968 | 26515.18 | 26779.98 | -4.427% | -0.9888% | 4.427%
14:47 | 36.95 | 870.4083 | 907.7 | 869.1 | 872.5 | 860.8 | 887.4 | 839.8 | 865.7 | OFF | 843.7 | 876.8 | 840 | 873.8 | 907.6 | OFF | 8.01 | 10.89 | 11.01 | 14.01 | 6 | 872.899 | 26558.69 | 26823.62 | -4.423% | -0.9877% | 4.423%
14:47 | 37 | 870.6583 | 908 | 869.2 | 872.3 | 861 | 888.3 | 840 | 866 | OFF | 843.9 | 877.6 | 840.3 | 873.8 | 907.5 | OFF | 8.01 | 10.92 | 11.01 | 14.01 | 6 | 873.101 | 26602.22 | 26867.27 | -4.419% | -0.9865% | 4.419%
14:47 | 37.06667 | 870.8417 | 908.1 | 869.3 | 872 | 861.2 | 888.7 | 840.2 | 866.3 | OFF | 844 | 878.2 | 840.7 | 874 | 907.4 | OFF | 8.01 | 10.97 | 11.01 | 14.01 | 6 | 873.3698 | 26660.27 | 26925.49 | -4.413% | -0.985% | 4.413%
14:47 | 37.13333 | 871.0333 | 908.3 | 869.5 | 872.2 | 861.3 | 888.9 | 840.4 | 866.4 | OFF | 844.3 | 878.3 | 840.8 | 874.5 | 907.5 | OFF | 8.01 | 11.06 | 11.01 | 14.01 | 6 | 873.6381 | 26718.33 | 26983.72 | -4.408% | -0.9835% | 4.408%
14:47 | 37.18333 | 871.275 | 908.6 | 869.7 | 872.6 | 861.6 | 888.9 | 840.6 | 866.7 | OFF | 844.5 | 878.2 | 841 | 875 | 907.9 | OFF | 8.01 | 11.04 | 11.01 | 14.01 | 6 | 873.8391 | 26761.89 | 27027.41 | -4.404% | -0.9824% | 4.404%
14:47 | 37.23333 | 871.5417 | 908.9 | 870.1 | 872.5 | 861.9 | 889 | 840.9 | 867.3 | OFF | 844.9 | 878.1 | 841.3 | 875.5 | 908.1 | OFF | 8.01 | 11.05 | 11.01 | 14.01 | 6 | 874.0397 | 26805.46 | 27071.11 | -4.4% | -0.9813% | 4.4%
14:47 | 37.28333 | 871.8167 | 909 | 870.3 | 872.5 | 862.1 | 889.5 | 841.2 | 867.5 | OFF | 845.5 | 878.6 | 841.5 | 876 | 908.1 | OFF | 8.01 | 11.17 | 11.01 | 14.01 | 6 | 874.2401 | 26849.04 | 27114.81 | -4.395% | -0.9802% | 4.395%
14:47 | 37.33333 | 872.1833 | 909.4 | 870.7 | 872.9 | 862.2 | 890.2 | 841.4 | 867.7 | OFF | 845.9 | 879 | 841.7 | 876.5 | 908.6 | OFF | 8.01 | 11.21 | 11.01 | 14.01 | 6 | 874.4403 | 26892.64 | 27158.53 | -4.391% | -0.979% | 4.391%
14:47 | 37.4 | 872.475 | 909.9 | 871.1 | 873.3 | 862.5 | 890.5 | 841.6 | 868.1 | OFF | 846.2 | 879 | 841.9 | 876.8 | 908.8 | OFF | 8.01 | 11.14 | 11.01 | 14.01 | 6 | 874.7067 | 26950.8 | 27216.83 | -4.386% | -0.9775% | 4.386%
14:47 | 37.45 | 872.6417 | 909.9 | 871.3 | 873.5 | 862.7 | 890.8 | 841.8 | 868.3 | OFF | 846.4 | 879.5 | 842 | 876.8 | 908.7 | OFF | 8.01 | 11.09 | 11.01 | 14.01 | 6 | 874.9062 | 26994.43 | 27260.58 | -4.382% | -0.9763% | 4.382%
14:47 | 37.5 | 872.8333 | 910.2 | 871.5 | 874 | 862.8 | 890.9 | 842.1 | 868.6 | OFF | 846.5 | 879.3 | 842.3 | 877 | 908.8 | OFF | 8.01 | 11.03 | 11.01 | 14.01 | 6 | 875.1054 | 27038.06 | 27304.33 | -4.378% | -0.9752% | 4.378%
14:47 | 37.56667 | 873.1 | 910.4 | 871.9 | 874.3 | 863.2 | 890.9 | 842.5 | 869.2 | OFF | 846.9 | 879.3 | 842.7 | 877 | 908.9 | OFF | 8.01 | 11.02 | 11.01 | 14.01 | 6 | 875.3707 | 27096.26 | 27362.67 | -4.372% | -0.9736% | 4.372%
14:47 | 37.61667 | 873.4167 | 910.8 | 872.3 | 874.8 | 863.6 | 890.9 | 842.7 | 869.7 | OFF | 847.2 | 879.3 | 843 | 877.3 | 909.4 | OFF | 8.01 | 11.08 | 11.01 | 14.01 | 6 | 875.5693 | 27139.92 | 27406.45 | -4.368% | -0.9725% | 4.368%
14:47 | 37.66667 | 873.7333 | 910.8 | 872.7 | 875.2 | 863.8 | 891.2 | 843 | 869.9 | OFF | 847.3 | 879.7 | 843.2 | 877.9 | 910.1 | OFF | 8.01 | 11.19 | 11.01 | 14.01 | 6 | 875.7677 | 27183.6 | 27450.23 | -4.364% | -0.9713% | 4.364%
14:47 | 37.73333 | 874.0583 | 911.2 | 873.1 | 875.6 | 863.9 | 891.6 | 843.3 | 870.2 | OFF | 847.4 | 879.8 | 843.6 | 878.5 | 910.5 | OFF | 8.01 | 11.24 | 11.01 | 14.01 | 6 | 876.0318 | 27241.8625 | 27508.62 | -4.358% | -0.9697% | 4.358%
14:48 | 37.78333 | 874.3167 | 911.4 | 873.5 | 876 | 864.1 | 891.5 | 843.8 | 870.7 | OFF | 847.7 | 879.5 | 844 | 878.9 | 910.7 | OFF | 8.01 | 11.19 | 11.01 | 14.01 | 6 | 876.2295 | 27285.57 | 27552.43 | -4.354% | -0.9686% | 4.354%
14:48 | 37.85 | 874.7833 | 911.7 | 873.9 | 876.3 | 864.7 | 891.6 | 844.4 | 871.6 | OFF | 848.3 | 880 | 844.6 | 879.3 | 911 | OFF | 8.01 | 11 | 11.01 | 14.01 | 6 | 876.4928 | 27343.88 | 27610.86 | -4.348% | -0.9669% | 4.348%
14:48 | 37.9 | 875.025 | 912 | 874 | 876.5 | 865.2 | 891.9 | 844.9 | 872 | OFF | 848.7 | 880.2 | 845 | 879.2 | 910.7 | OFF | 8.01 | 10.87 | 11.01 | 14.01 | 6 | 876.6899 | 27387.62 | 27654.68 | -4.344% | -0.9657% | 4.344%
14:48 | 37.95 | 875.25 | 912.3 | 874.2 | 876.9 | 865.5 | 892.6 | 845.2 | 872.1 | OFF | 848.9 | 880.4 | 845.4 | 879.1 | 910.4 | OFF | 8.01 | 10.78 | 11.01 | 14.01 | 6 | 876.8868 | 27431.38 | 27698.52 | -4.34% | -0.9645% | 4.34%
14:48 | 38 | 875.4583 | 912.3 | 874.3 | 877.1 | 865.8 | 893.3 | 845.6 | 872.2 | OFF | 849.2 | 880.9 | 845.8 | 878.9 | 910.1 | OFF | 8.01 | 10.81 | 11.01 | 14.01 | 6 | 877.0834 | 27475.145 | 27742.37 | -4.336% | -0.9633% | 4.336%
14:48 | 38.06667 | 875.575 | 912.3 | 874.3 | 877.3 | 865.9 | 893.4 | 845.7 | 872.2 | OFF | 849.5 | 881.2 | 846 | 878.7 | 910.4 | OFF | 8.01 | 11.02 | 11.01 | 14.01 | 6 | 877.3452 | 27533.51 | 27800.85 | -4.33% | -0.9616% | 4.33%
14:48 | 38.11667 | 875.65 | 912.1 | 874.4 | 877.3 | 865.9 | 893.2 | 845.8 | 872.3 | OFF | 849.8 | 881.4 | 846.1 | 878.7 | 910.8 | OFF | 8.01 | 11.12 | 11.01 | 14.01 | 6 | 877.5412 | 27577.29 | 27844.73 | -4.326% | -0.9604% | 4.326%
14:48 | 38.16667 | 875.7417 | 912.2 | 874.6 | 877.4 | 865.9 | 892.5 | 846 | 872.3 | OFF | 850.2 | 881.5 | 846.1 | 878.9 | 911.3 | OFF | 8.01 | 11.19 | 11.01 | 14.01 | 6 | 877.737 | 27621.08 | 27888.61 | -4.322% | -0.9593% | 4.322%
14:48 | 38.23333 | 876.1333 | 912.3 | 874.9 | 877.8 | 866.1 | 892.9 | 846.3 | 872.6 | OFF | 850.7 | 882.3 | 846.3 | 879.4 | 912 | OFF | 8.01 | 11.51 | 11.01 | 14.01 | 6 | 877.9977 | 27679.47 | 27947.13 | -4.317% | -0.9577% | 4.317%
14:48 | 38.28333 | 876.5 | 912.8 | 875.3 | 878.2 | 866.4 | 893 | 846.6 | 872.8 | OFF | 851 | 882.7 | 846.7 | 879.8 | 912.7 | OFF | 8.01 | 11.79 | 11.01 | 14.01 | 6 | 878.1928 | 27723.29 | 27991.04 | -4.312% | -0.9565% | 4.312%
14:48 | 38.33333 | 876.9333 | 913.5 | 875.9 | 878.8 | 866.7 | 892.6 | 847 | 872.9 | OFF | 851.7 | 883.1 | 847 | 880.4 | 913.6 | OFF | 8.01 | 12.05 | 11.01 | 14.01 | 6 | 878.3878 | 27767.13 | 28034.95 | -4.308% | -0.9553% | 4.308%
14:48 | 38.4 | 877.675 | 914.5 | 876.6 | 879.6 | 867.6 | 893.4 | 847.6 | 873.5 | OFF | 852.4 | 883.8 | 847.7 | 881.2 | 914.2 | OFF | 8.01 | 12.02 | 11.01 | 14.01 | 6 | 878.6473 | 27825.61 | 28093.52 | -4.303% | -0.9536% | 4.303%
14:48 | 38.45 | 878.225 | 915.2 | 877.1 | 880.2 | 868.3 | 894.3 | 848.2 | 874.1 | OFF | 852.8 | 884.1 | 848.4 | 881.6 | 914.4 | OFF | 8.01 | 11.89 | 11.01 | 14.01 | 6 | 878.8416 | 27869.51 | 28137.46 | -4.299% | -0.9523% | 4.299%
14:48 | 38.5 | 878.675 | 915.6 | 877.5 | 880.6 | 868.8 | 895.1 | 848.8 | 874.5 | OFF | 853.2 | 884.9 | 849 | 881.8 | 914.3 | OFF | 8.01 | 11.82 | 11.01 | 14.01 | 6 | 879.0357 | 27913.43 | 28181.4 | -4.294% | -0.9509% | 4.294%
14:48 | 38.56667 | 879.125 | 915.9 | 877.9 | 880.9 | 869.4 | 895.6 | 849.3 | 875 | OFF | 853.6 | 885.3 | 849.7 | 882.2 | 914.7 | OFF | 8.01 | 11.78 | 11.01 | 14.01 | 6 | 879.2941 | 27972.03 | 28240.02 | -4.289% | -0.949% | 4.289%
14:48 | 38.61667 | 879.4833 | 916.2 | 878.4 | 881.3 | 869.6 | 895.6 | 849.5 | 875.2 | OFF | 853.8 | 885.5 | 850 | 883 | 915.7 | OFF | 8.01 | 11.71 | 11.01 | 14.01 | 6 | 879.4876 | 28015.99 | 28283.98 | -4.285% | -0.9475% | 4.285%
14:48 | 38.66667 | 879.9167 | 916.7 | 879 | 881.8 | 870 | 895.5 | 849.8 | 875.6 | OFF | 854 | 885.6 | 850.4 | 884 | 916.6 | OFF | 8.01 | 11.62 | 11.01 | 14.01 | 5.9 | 879.6808 | 28059.98 | 28327.96 | -4.281% | -0.946% | 4.281%
14:48 | 38.73333 | 880.3417 | 917.2 | 879.6 | 882 | 870.5 | 896 | 850.2 | 875.9 | OFF | 854.4 | 886.3 | 850.8 | 884.7 | 916.5 | OFF | 8.01 | 11.39 | 11.01 | 14.01 | 5.9 | 879.9381 | 28118.65 | 28386.62 | -4.275% | -0.944% | 4.275%
14:49 | 38.78333 | 880.7083 | 917.8 | 879.9 | 882.4 | 870.7 | 896.8 | 850.3 | 876.3 | OFF | 854.7 | 887.2 | 850.9 | 885.1 | 916.4 | OFF | 8.01 | 11.25 | 11.01 | 14.01 | 5.9 | 880.1308 | 28162.68 | 28430.62 | -4.271% | -0.9424% | 4.271%
14:49 | 38.83333 | 881.1 | 918.3 | 880.3 | 882.9 | 871.3 | 897.4 | 850.6 | 877 | OFF | 855 | 887.3 | 851.4 | 885.2 | 916.5 | OFF | 8.01 | 11.18 | 11.01 | 14.01 | 5.9 | 880.3232 | 28206.72 | 28474.63 | -4.267% | -0.9409% | 4.267%
14:49 | 38.9 | 881.625 | 918.9 | 880.7 | 883.6 | 871.9 | 898 | 851.2 | 878.1 | OFF | 855.6 | 887.4 | 852 | 885.2 | 916.9 | OFF | 8.01 | 10.98 | 11.01 | 14.01 | 5.9 | 880.5794 | 28265.48 | 28533.33 | -4.261% | -0.9387% | 4.261%
14:49 | 38.98333 | 882.0667 | 919.2 | 881.3 | 884 | 872.5 | 898.2 | 851.7 | 878.9 | OFF | 856.1 | 887.3 | 852.5 | 885.8 | 917.3 | OFF | 8.01 | 10.63 | 11.01 | 14.01 | 5.9 | 880.899 | 28338.97 | 28606.72 | -4.254% | -0.936% | 4.254%
14:49 | 39.05 | 882.875 | 919.8 | 881.8 | 884.3 | 873.5 | 899.4 | 852.7 | 880.4 | OFF | 857.1 | 887.9 | 853.2 | 886.4 | 918 | OFF | 8.01 | 10.33 | 11.01 | 14.01 | 5.9 | 881.1542 | 28397.8 | 28665.46 | -4.249% | -0.9337% | 4.249%
14:49 | 39.1 | 883.1 | 920.2 | 882 | 884.5 | 873.7 | 899.7 | 852.7 | 880.6 | OFF | 857.3 | 888.4 | 853.2 | 886.6 | 918.3 | OFF | 8.01 | 10.31 | 11.01 | 14.01 | 5.9 | 881.3453 | 28441.95 | 28709.52 | -4.245% | -0.932% | 4.245%
14:49 | 39.15 | 883.3917 | 920.5 | 882.2 | 885 | 873.9 | 900.2 | 852.8 | 880.8 | OFF | 857.5 | 889.1 | 853.2 | 886.8 | 918.7 | OFF | 8.01 | 10.2 | 11.01 | 14.01 | 5.9 | 881.5361 | 28486.11 | 28753.59 | -4.241% | -0.9303% | 4.241%
14:49 | 39.2 | 883.7583 | 920.9 | 882.4 | 885.2 | 874.3 | 900.9 | 853.1 | 881.1 | OFF | 857.8 | 890 | 853.4 | 887 | 919 | OFF | 8.01 | 10.11 | 11.01 | 14.01 | 5.9 | 881.7268 | 28530.29 | 28797.67 | -4.236% | -0.9285% | 4.236%
14:49 | 39.26667 | 884.2167 | 921.3 | 882.6 | 885.6 | 874.7 | 901.7 | 853.5 | 881.4 | OFF | 858.1 | 890.9 | 854 | 887.3 | 919.5 | OFF | 8.01 | 10.18 | 11.01 | 14.01 | 5.9 | 881.9805 | 28589.22 | 28856.46 | -4.231% | -0.9261% | 4.231%
14:49 | 39.31667 | 884.6667 | 921.7 | 882.9 | 886.1 | 875 | 902.6 | 853.9 | 881.3 | OFF | 858.3 | 891.9 | 854.5 | 887.7 | 920.1 | OFF | 8.01 | 10.31 | 11.01 | 14.01 | 5.9 | 882.1706 | 28633.44 | 28900.57 | -4.227% | -0.9243% | 4.227%
14:49 | 39.36667 | 884.8833 | 921.9 | 883.2 | 886.2 | 875.1 | 902.8 | 854.2 | 881.3 | OFF | 858.3 | 891.9 | 854.9 | 888.2 | 920.6 | OFF | 8.01 | 10.36 | 11.01 | 14.01 | 5.9 | 882.3604 | 28677.68 | 28944.68 | -4.223% | -0.9224% | 4.223%
14:49 | 39.41667 | 885.0167 | 921.9 | 883.5 | 886.3 | 875.3 | 902.6 | 854.3 | 881.3 | OFF | 858.3 | 891.5 | 855.2 | 888.8 | 921.2 | OFF | 8.01 | 10.4 | 11.01 | 14.01 | 5.9 | 882.55 | 28721.93 | 28988.8 | -4.218% | -0.9206% | 4.218%
14:49 | 39.48333 | 885.0167 | 921.9 | 883.5 | 886.3 | 875.3 | 902.6 | 854.3 | 881.3 | OFF | 858.3 | 891.5 | 855.2 | 888.8 | 921.2 | OFF | 8.01 | 10.4 | 11.01 | 14.01 | 5.9 | 882.8024 | 28780.93 | 29047.65 | -4.213% | -0.9182% | 4.213%
14:49 | 39.55 | 885.975 | 922.7 | 884.5 | 886.7 | 876.5 | 903.5 | 855.5 | 882.7 | OFF | 859 | 892.1 | 856.4 | 889.9 | 922.2 | OFF | 8.01 | 10.37 | 11.01 | 14.01 | 5.9 | 883.0544 | 28839.96 | 29106.51 | -4.207% | -0.9158% | 4.207%
14:49 | 39.6 | 886.3667 | 923.2 | 884.7 | 886.8 | 876.9 | 904.1 | 855.9 | 883.2 | OFF | 859.4 | 892.9 | 856.8 | 890.1 | 922.4 | OFF | 8.01 | 10.3 | 11.01 | 14.01 | 5.9 | 883.2431 | 28884.27 | 29150.67 | -4.203% | -0.9139% | 4.203%
14:49 | 39.65 | 886.8 | 923.6 | 885 | 886.9 | 877.2 | 904.7 | 856.4 | 883.4 | OFF | 859.8 | 893.9 | 857.4 | 890.4 | 922.9 | OFF | 8.01 | 10.52 | 11.01 | 14.01 | 5.9 | 883.4316 | 28928.6 | 29194.84 | -4.199% | -0.9119% | 4.199%
14:49 | 39.7 | 887 | 923.8 | 885.2 | 887.1 | 877.3 | 904.6 | 856.6 | 883.6 | OFF | 860 | 893.9 | 857.7 | 890.8 | 923.4 | OFF | 8.01 | 10.7 | 11.01 | 14.01 | 5.9 | 883.6198 | 28972.95 | 29239.01 | -4.195% | -0.91% | 4.195%
14:49 | 39.75 | 887.35 | 924.1 | 885.8 | 887.7 | 877.5 | 904.4 | 857 | 884.1 | OFF | 860.3 | 893.7 | 858.1 | 891.5 | 924 | OFF | 8.01 | 10.91 | 11.01 | 14.01 | 5.9 | 883.8078 | 29017.31 | 29283.2 | -4.191% | -0.908% | 4.191%
14:50 | 39.8 | 887.6083 | 924.3 | 886.1 | 887.9 | 877.7 | 904.7 | 857.3 | 884.5 | OFF | 860.6 | 893.9 | 858.3 | 891.8 | 924.2 | OFF | 8.01 | 11.04 | 11.01 | 14.01 | 5.9 | 883.9955 | 29061.68 | 29327.39 | -4.187% | -0.906% | 4.187%
14:50 | 39.86667 | 888.1167 | 924.5 | 886.6 | 888.1 | 878.2 | 905.8 | 857.9 | 885.1 | OFF | 861.5 | 894.6 | 858.8 | 892.1 | 924.2 | OFF | 8.01 | 11.37 | 11.01 | 14.01 | 5.9 | 884.2455 | 29120.87 | 29386.33 | -4.181% | -0.9034% | 4.181%
14:50 | 39.91667 | 888.4 | 924.6 | 887 | 888.4 | 878.5 | 906.2 | 858 | 885.4 | OFF | 861.9 | 895.2 | 858.8 | 892.5 | 924.3 | OFF | 8.01 | 11.64 | 11.01 | 14.01 | 5.9 | 884.4327 | 29165.28 | 29430.55 | -4.177% | -0.9013% | 4.177%
14:50 | 39.96667 | 888.5917 | 924.8 | 887.3 | 888.8 | 878.6 | 906.3 | 858.1 | 885.5 | OFF | 862.1 | 895.6 | 858.8 | 892.7 | 924.5 | OFF | 8.01 | 11.81 | 11.01 | 14.01 | 5.9 | 884.6197 | 29209.71 | 29474.78 | -4.173% | -0.8993% | 4.173%
14:50 | 40.01667 | 888.9333 | 925.2 | 887.6 | 889.1 | 878.8 | 906.9 | 858.4 | 885.5 | OFF | 862.6 | 896.5 | 859 | 893 | 924.6 | OFF | 8.01 | 11.91 | 11.01 | 14.01 | 5.9 | 884.8065 | 29254.15 | 29519.01 | -4.169% | -0.8973% | 4.169%
14:50 | 40.06667 | 889.3333 | 925.7 | 887.8 | 889.5 | 879.3 | 907.6 | 858.7 | 885.6 | OFF | 863 | 897.2 | 859.3 | 893.3 | 925 | OFF | 8.01 | 11.94 | 11.01 | 14.01 | 5.9 | 884.993 | 29298.6 | 29563.26 | -4.164% | -0.8952% | 4.164%
14:50 | 40.13333 | 889.7 | 926.2 | 888 | 889.9 | 879.6 | 907.9 | 859.2 | 886.1 | OFF | 863.5 | 897.5 | 859.8 | 893.5 | 925.2 | OFF | 8.01 | 11.66 | 11.01 | 14.01 | 5.9 | 885.2413 | 29357.9 | 29622.27 | -4.159% | -0.8924% | 4.159%
14:50 | 40.18333 | 889.9167 | 926.2 | 888.3 | 890.3 | 879.8 | 907.8 | 859.4 | 886.3 | OFF | 863.6 | 897.5 | 860.2 | 893.9 | 925.7 | OFF | 8.01 | 11.32 | 11.01 | 14.01 | 5.9 | 885.4273 | 29402.39 | 29666.53 | -4.155% | -0.8904% | 4.155%
14:50 | 40.23333 | 889.975 | 925.7 | 888.7 | 890.7 | 879.8 | 906.9 | 859.6 | 886.5 | OFF | 863.7 | 897 | 860.4 | 894.6 | 926.1 | OFF | 8.01 | 10.98 | 11.01 | 14.01 | 5.9 | 885.613 | 29446.89 | 29710.81 | -4.151% | -0.8883% | 4.151%
14:50 | 40.28333 | 890.0583 | 925.5 | 888.9 | 890.8 | 879.8 | 906.9 | 859.8 | 886.5 | OFF | 863.8 | 897.3 | 860.6 | 894.7 | 926.1 | OFF | 8.01 | 10.78 | 11.01 | 14.01 | 5.9 | 885.7985 | 29491.39 | 29755.09 | -4.146% | -0.8862% | 4.146%
14:50 | 40.33333 | 890.1917 | 925.7 | 889 | 890.9 | 879.9 | 907.3 | 860 | 886.6 | OFF | 863.8 | 897.6 | 861 | 894.6 | 925.9 | OFF | 8.01 | 10.54 | 11.01 | 14.01 | 5.9 | 885.9838 | 29535.9 | 29799.39 | -4.142% | -0.8842% | 4.142%
14:50 | 40.38333 | 890.3583 | 926 | 889.1 | 890.9 | 880.1 | 907.6 | 860.3 | 886.8 | OFF | 864 | 897.5 | 861.4 | 894.7 | 925.9 | OFF | 8.01 | 10.34 | 11.01 | 14.01 | 5.9 | 886.1689 | 29580.41 | 29843.69 | -4.138% | -0.8822% | 4.138%
14:50 | 40.45 | 890.6417 | 926.6 | 889.5 | 891.4 | 880.4 | 907.9 | 860.4 | 887 | OFF | 864.2 | 897.7 | 861.5 | 895.1 | 926 | OFF | 8.01 | 10.3 | 11.01 | 14.01 | 5.9 | 886.4152 | 29639.78 | 29902.78 | -4.133% | -0.8795% | 4.133%
14:50 | 40.5 | 890.8083 | 926.8 | 889.7 | 891.6 | 880.8 | 908.4 | 860.5 | 887.2 | OFF | 864.2 | 898 | 861.7 | 895.1 | 925.7 | OFF | 8.01 | 10.34 | 11.01 | 14.01 | 5.9 | 886.5998 | 29684.32 | 29947.1 | -4.129% | -0.8775% | 4.129%
14:50 | 40.55 | 890.9 | 926.6 | 889.7 | 891.7 | 881 | 908.9 | 860.7 | 887.3 | OFF | 864.4 | 898.6 | 862 | 894.7 | 925.2 | OFF | 8.01 | 10.46 | 11.01 | 14.01 | 5.9 | 886.7841 | 29728.86 | 29991.44 | -4.124% | -0.8755% | 4.124%
14:50 | 40.6 | 890.925 | 926.7 | 889.7 | 891.8 | 881.1 | 908.7 | 860.9 | 887.5 | OFF | 864.7 | 898.3 | 862.1 | 894.4 | 925.2 | OFF | 8.01 | 10.71 | 11.01 | 14.01 | 5.9 | 886.9681 | 29773.4 | 30035.78 | -4.12% | -0.8736% | 4.12%
14:50 | 40.65 | 890.9083 | 926.5 | 889.9 | 891.9 | 881.2 | 907.9 | 861.1 | 887.5 | OFF | 864.8 | 897.9 | 862.3 | 894.6 | 925.3 | OFF | 8.01 | 10.87 | 11.01 | 14.01 | 5.9 | 887.152 | 29817.95 | 30080.13 | -4.116% | -0.8716% | 4.116%
14:50 | 40.71667 | 890.8917 | 926.6 | 890.1 | 892 | 881.2 | 907 | 861.4 | 887.5 | OFF | 865.1 | 897.3 | 862.6 | 894.6 | 925.3 | OFF | 8.01 | 11.03 | 11.01 | 14.01 | 5.9 | 887.3967 | 29877.34 | 30139.29 | -4.111% | -0.8691% | 4.111%
14:51 | 40.76667 | 891.2083 | 926.8 | 890.4 | 892.4 | 881.5 | 907.4 | 861.8 | 887.8 | OFF | 865.4 | 897.9 | 862.9 | 894.7 | 925.5 | OFF | 8.01 | 11.13 | 11.01 | 14.01 | 5.9 | 887.5801 | 29921.9 | 30183.66 | -4.106% | -0.8672% | 4.106%
14:51 | 40.81667 | 891.525 | 927.1 | 890.5 | 892.7 | 881.9 | 908.1 | 862.2 | 888.1 | OFF | 865.8 | 898.5 | 863.3 | 894.7 | 925.4 | OFF | 8.01 | 11.08 | 11.01 | 14.01 | 5.9 | 887.7631 | 29966.46 | 30228.04 | -4.102% | -0.8654% | 4.102%
14:51 | 40.86667 | 891.8417 | 927.3 | 890.5 | 892.8 | 882.3 | 908.8 | 862.6 | 888.4 | OFF | 866.2 | 899.2 | 863.7 | 894.6 | 925.7 | OFF | 8.01 | 10.88 | 11.01 | 14.01 | 5.9 | 887.946 | 30011.05 | 30272.44 | -4.098% | -0.8635% | 4.098%
14:51 | 40.91667 | 892.1583 | 927.6 | 890.7 | 892.9 | 882.5 | 909.3 | 862.9 | 888.7 | OFF | 866.5 | 899.9 | 863.9 | 894.9 | 926.1 | OFF | 8.01 | 10.52 | 11.01 | 14.01 | 5.9 | 888.1287 | 30055.65 | 30316.84 | -4.094% | -0.8615% | 4.094%
14:51 | 40.98333 | 892.4417 | 927.5 | 891.3 | 893.3 | 882.7 | 908.7 | 863.2 | 888.8 | OFF | 866.9 | 899.8 | 864.2 | 895.9 | 927 | OFF | 8.01 | 10.1 | 11.01 | 14.01 | 5.9 | 888.3719 | 30115.13 | 30376.06 | -4.088% | -0.859% | 4.088%
14:51 | 41.03333 | 892.65 | 927.2 | 891.7 | 893.3 | 882.7 | 908.2 | 863.6 | 888.9 | OFF | 867.5 | 900.3 | 864.4 | 896.5 | 927.5 | OFF | 8.01 | 10.06 | 11.01 | 14.01 | 5.9 | 888.554 | 30159.76 | 30420.48 | -4.084% | -0.857% | 4.084%
14:51 | 41.08333 | 892.9583 | 927 | 892.1 | 893.2 | 882.7 | 908.3 | 864.1 | 889.2 | OFF | 868.1 | 901.2 | 864.6 | 897.1 | 927.9 | OFF | 8.01 | 10.09 | 11.01 | 14.01 | 5.9 | 888.7359 | 30204.4 | 30464.91 | -4.08% | -0.8551% | 4.08%
14:51 | 41.13333 | 893.2833 | 927.2 | 892.3 | 893.3 | 882.8 | 908.7 | 864.4 | 889.6 | OFF | 868.5 | 902.1 | 864.9 | 897.5 | 928.1 | OFF | 8.01 | 10.12 | 11.01 | 14.01 | 5.9 | 888.9176 | 30249.06 | 30509.35 | -4.076% | -0.8532% | 4.076%
14:51 | 41.18333 | 893.625 | 927.5 | 892.7 | 893.7 | 883 | 908.8 | 864.6 | 889.9 | OFF | 868.7 | 902.6 | 865.2 | 898 | 928.8 | OFF | 8.01 | 10.11 | 11.01 | 14.01 | 5.9 | 889.099 | 30293.73 | 30553.8 | -4.072% | -0.8512% | 4.072%
14:51 | 41.23333 | 893.8833 | 927.7 | 893 | 894.2 | 883.2 | 909.1 | 864.7 | 890.1 | OFF | 868.8 | 902.9 | 865.4 | 898.3 | 929.2 | OFF | 8.01 | 10.29 | 11.01 | 14.01 | 5.9 | 889.2803 | 30338.42 | 30598.26 | -4.068% | -0.8492% | 4.068%
14:51 | 41.3 | 894.2417 | 927.8 | 893.3 | 894.7 | 883.9 | 910.5 | 865 | 890.3 | OFF | 869.2 | 903.7 | 865.8 | 898.3 | 928.4 | OFF | 8.01 | 10.62 | 11.01 | 14.01 | 5.9 | 889.5216 | 30398.02 | 30657.56 | -4.062% | -0.8466% | 4.062%
14:51 | 41.35 | 894.2167 | 927.9 | 893.2 | 894.7 | 884.3 | 910.8 | 865.3 | 890.5 | OFF | 869.4 | 903.5 | 866.1 | 897.6 | 927.3 | OFF | 8.01 | 10.81 | 11.01 | 14.01 | 5.9 | 889.7024 | 30442.73 | 30702.04 | -4.058% | -0.8446% | 4.058%
14:51 | 41.4 | 894 | 927.8 | 893 | 894.6 | 884.3 | 910.1 | 865.3 | 890.4 | OFF | 869.4 | 902.6 | 866.2 | 897.2 | 927.1 | OFF | 8.01 | 11.03 | 11.01 | 14.01 | 5.9 | 889.8829 | 30487.44 | 30746.53 | -4.054% | -0.8427% | 4.054%
14:51 | 41.45 | 893.8083 | 927.6 | 892.9 | 894.7 | 884.2 | 909.2 | 865.3 | 890.3 | OFF | 869.4 | 901.7 | 866.2 | 897 | 927.2 | OFF | 8.01 | 11.38 | 11.01 | 14.01 | 5.9 | 890.0632 | 30532.14 | 30791.02 | -4.05% | -0.8408% | 4.05%
14:51 | 41.5 | 893.6167 | 927.2 | 892.9 | 894.8 | 884 | 908 | 865.4 | 890.3 | OFF | 869.5 | 900.7 | 866.1 | 896.9 | 927.6 | OFF | 8.01 | 11.79 | 11.01 | 14.01 | 5.9 | 890.2433 | 30576.82 | 30835.53 | -4.046% | -0.839% | 4.046%
14:51 | 41.56667 | 893.4167 | 926.9 | 893 | 895 | 883.9 | 906.7 | 865.3 | 890.3 | OFF | 869.5 | 899.5 | 866 | 897 | 927.9 | OFF | 8.01 | 12.18 | 11.01 | 14.01 | 5.9 | 890.483 | 30636.39 | 30894.89 | -4.04% | -0.8367% | 4.04%
14:51 | 41.61667 | 893.375 | 926.7 | 893.1 | 895.1 | 883.9 | 906.2 | 865.2 | 890.4 | OFF | 869.5 | 899.1 | 865.9 | 897.4 | 928 | OFF | 8.01 | 12.23 | 11.01 | 14.01 | 5.9 | 890.6626 | 30681.06 | 30939.42 | -4.036% | -0.8351% | 4.036%
14:51 | 41.66667 | 893.45 | 926.9 | 893.4 | 895.4 | 884 | 906.2 | 865.1 | 890.4 | OFF | 869.4 | 899.1 | 865.9 | 897.6 | 928 | OFF | 8.01 | 12.15 | 11.01 | 14.01 | 5.9 | 890.842 | 30725.73 | 30983.96 | -4.032% | -0.8334% | 4.032%
14:51 | 41.71667 | 893.6833 | 927.3 | 893.6 | 895.8 | 884.4 | 906.6 | 865.3 | 890.9 | OFF | 869.4 | 899.2 | 866.1 | 897.7 | 927.9 | OFF | 8.01 | 12.02 | 11.01 | 14.01 | 5.9 | 891.0211 | 30770.41 | 31028.5 | -4.028% | -0.8318% | 4.028%
14:51 | 41.76667 | 893.9333 | 927.4 | 893.7 | 895.8 | 884.7 | 907.5 | 865.6 | 891.3 | OFF | 869.6 | 899.8 | 866.4 | 897.7 | 927.7 | OFF | 8.01 | 11.87 | 11.01 | 14.01 | 5.9 | 891.2001 | 30815.1 | 31073.06 | -4.023% | -0.8302% | 4.023%
14:52 | 41.81667 | 894.1167 | 927.4 | 893.8 | 895.9 | 884.7 | 908 | 865.7 | 891.4 | OFF | 869.7 | 900.2 | 866.6 | 898 | 928 | OFF | 8.01 | 11.72 | 11.01 | 14.01 | 5.9 | 891.3788 | 30859.8 | 31117.62 | -4.019% | -0.8285% | 4.019%
14:52 | 41.88333 | 894.3583 | 927.3 | 894.1 | 896.3 | 884.7 | 908.7 | 865.9 | 891.4 | OFF | 869.6 | 900.7 | 866.8 | 898.5 | 928.3 | OFF | 8.01 | 11.39 | 11.01 | 14.01 | 5.9 | 891.6168 | 30919.41 | 31177.06 | -4.014% | -0.8264% | 4.014%
14:52 | 41.93333 | 894.625 | 927.6 | 894.3 | 896.5 | 884.9 | 909.4 | 866 | 891.7 | OFF | 869.7 | 901.1 | 867 | 898.7 | 928.6 | OFF | 8.01 | 11.16 | 11.01 | 14.01 | 5.9 | 891.795 | 30964.14 | 31221.64 | -4.01% | -0.8248% | 4.01%
14:52 | 41.98333 | 894.8 | 927.9 | 894.4 | 896.5 | 885.1 | 909.9 | 866.2 | 892 | OFF | 869.9 | 901.3 | 867.2 | 898.7 | 928.5 | OFF | 8.01 | 10.94 | 11.01 | 14.01 | 6 | 891.973 | 31008.87 | 31266.24 | -4.005% | -0.8231% | 4.005%
14:52 | 42.03333 | 894.9 | 928.1 | 894.4 | 896.3 | 885.3 | 910.1 | 866.5 | 892.3 | OFF | 870.4 | 901.2 | 867.5 | 898.4 | 928.3 | OFF | 8.01 | 10.74 | 11.01 | 14.01 | 6 | 892.1508 | 31053.62 | 31310.84 | -4.001% | -0.8215% | 4.001%
14:52 | 42.08333 | 895.0667 | 928.4 | 894.3 | 896.2 | 885.5 | 910.5 | 866.9 | 892.5 | OFF | 870.8 | 901.7 | 867.8 | 898.1 | 928.1 | OFF | 8.01 | 10.67 | 11.01 | 14.01 | 6 | 892.3284 | 31098.37 | 31355.45 | -3.997% | -0.8199% | 3.997%
14:52 | 42.15 | 895.25 | 928.6 | 894.4 | 896.8 | 885.7 | 910.9 | 867.1 | 892.6 | OFF | 870.8 | 902 | 868 | 898.1 | 928 | OFF | 8.01 | 10.72 | 11.01 | 14.01 | 6 | 892.5649 | 31158.04 | 31414.95 | -3.992% | -0.8178% | 3.992%
14:52 | 42.2 | 895.3417 | 928.5 | 894.7 | 897 | 885.8 | 910.9 | 867.1 | 892.5 | OFF | 870.6 | 901.7 | 868.2 | 898.5 | 928.6 | OFF | 8.01 | 10.83 | 11.01 | 14.01 | 6 | 892.742 | 31202.81 | 31459.58 | -3.987% | -0.8162% | 3.987%
14:52 | 42.25 | 895.4417 | 928.7 | 895.1 | 897.2 | 885.8 | 910.8 | 867.1 | 892.4 | OFF | 870.4 | 901.5 | 868.3 | 899 | 929 | OFF | 8.01 | 10.8 | 11.01 | 14.01 | 6 | 892.9189 | 31247.58 | 31504.22 | -3.983% | -0.8146% | 3.983%
14:52 | 42.3 | 895.475 | 928.9 | 895.3 | 897.3 | 885.9 | 910.7 | 867.2 | 892.4 | OFF | 870.4 | 901.3 | 868.2 | 899.2 | 928.9 | OFF | 8.01 | 10.75 | 11.01 | 14.01 | 6 | 893.0956 | 31292.35 | 31548.87 | -3.979% | -0.8131% | 3.979%
14:52 | 42.35 | 895.6417 | 928.9 | 895.3 | 897.7 | 886.1 | 910.9 | 867.4 | 892.6 | OFF | 870.7 | 901.7 | 868.4 | 899.1 | 928.9 | OFF | 8.01 | 10.71 | 11.01 | 14.01 | 6 | 893.2721 | 31337.13 | 31593.53 | -3.975% | -0.8116% | 3.975%
14:52 | 42.4 | 895.7583 | 928.9 | 895.3 | 897.8 | 886.3 | 911.3 | 867.5 | 892.7 | OFF | 870.8 | 902 | 868.4 | 899 | 929.1 | OFF | 8.01 | 10.74 | 11.01 | 14.01 | 6 | 893.4483 | 31381.91 | 31638.2 | -3.971% | -0.81% | 3.971%
14:52 | 42.46667 | 895.8583 | 928.8 | 895.4 | 898.1 | 886.4 | 911.3 | 867.6 | 892.9 | OFF | 870.8 | 902 | 868.5 | 899.1 | 929.4 | OFF | 8.01 | 10.78 | 11.01 | 14.01 | 6 | 893.683 | 31441.63 | 31697.77 | -3.965% | -0.8081% | 3.965%
14:52 | 42.51667 | 895.9583 | 928.6 | 895.5 | 898.4 | 886.5 | 911.4 | 867.6 | 893 | OFF | 870.7 | 902.2 | 868.6 | 899.4 | 929.6 | OFF | 8.01 | 10.94 | 11.01 | 14.01 | 6 | 893.8588 | 31486.43 | 31742.46 | -3.961% | -0.8066% | 3.961%
14:52 | 42.56667 | 896.0583 | 928.7 | 895.7 | 898.6 | 886.7 | 911.4 | 867.8 | 893.1 | OFF | 870.7 | 902 | 868.7 | 899.7 | 929.6 | OFF | 8.01 | 11.14 | 11.01 | 14.01 | 6 | 894.0344 | 31531.23 | 31787.16 | -3.957% | -0.8051% | 3.957%
14:52 | 42.61667 | 896.0917 | 928.7 | 895.7 | 898.4 | 886.9 | 911.5 | 868 | 893.3 | OFF | 870.7 | 901.8 | 869 | 899.7 | 929.4 | OFF | 8.01 | 11.16 | 11.01 | 14.01 | 6 | 894.2098 | 31576.03 | 31831.86 | -3.953% | -0.8037% | 3.953%
14:52 | 42.66667 | 896.0083 | 928.6 | 895.7 | 898.1 | 886.9 | 911 | 868.1 | 893.5 | OFF | 870.9 | 901.1 | 869.1 | 899.7 | 929.4 | OFF | 8.01 | 11.16 | 11.01 | 14.01 | 6 | 894.385 | 31620.84 | 31876.58 | -3.949% | -0.8023% | 3.949%
14:52 | 42.73333 | 896.0417 | 928.8 | 896.1 | 898.7 | 887.1 | 910.4 | 868.2 | 893.6 | OFF | 870.9 | 900.4 | 869.1 | 899.9 | 929.3 | OFF | 8.01 | 11.18 | 11.01 | 14.01 | 6 | 894.6182 | 31680.57 | 31936.21 | -3.943% | -0.8005% | 3.943%
14:53 | 42.78333 | 896.225 | 928.9 | 896.6 | 899.3 | 887.3 | 910.5 | 868.4 | 893.7 | OFF | 871.2 | 900.2 | 869.2 | 900.1 | 929.3 | OFF | 8.01 | 11.21 | 11.01 | 14.01 | 6 | 894.7929 | 31725.38 | 31980.95 | -3.939% | -0.7991% | 3.939%
14:53 | 42.83333 | 896.3667 | 929.1 | 897 | 899.7 | 887.6 | 910 | 868.7 | 893.9 | OFF | 871.4 | 899.7 | 869.4 | 900.5 | 929.4 | OFF | 8.01 | 11.24 | 11.01 | 14.01 | 6 | 894.9674 | 31770.19 | 32025.69 | -3.935% | -0.7978% | 3.935%
14:53 | 42.88333 | 896.35 | 928.8 | 897.3 | 899.9 | 887.7 | 909.1 | 868.9 | 894 | OFF | 871.6 | 899.2 | 869.6 | 900.7 | 929.4 | OFF | 8.01 | 10.99 | 11.01 | 14.01 | 6 | 895.1417 | 31815.01 | 32070.44 | -3.931% | -0.7965% | 3.931%
14:53 | 42.93333 | 896.1083 | 927.9 | 897.4 | 899.5 | 887.5 | 908.7 | 868.8 | 894 | OFF | 871.6 | 898.8 | 869.5 | 900.9 | 928.7 | OFF | 8.01 | 9.45 | 11.01 | 14.01 | 6 | 895.3158 | 31859.8225 | 32115.2 | -3.927% | -0.7952% | 3.927%
14:53 | 43.06667 | 889.6417 | 917.5 | 893.5 | 892.5 | 882.4 | 900.9 | 863.5 | 889.3 | OFF | 867.1 | 891.6 | 863.7 | 896.5 | 917.2 | OFF | 8.01 | 9.475305 | 11.01 | 14.01 | 1.4 | 895.779 | 31978.8725 | 32234.61 | -3.915% | -0.7934% | 3.915%
14:53 | 43.11667 | 888.7 | 916.1 | 892.9 | 891.8 | 881.7 | 900.1 | 862.9 | 889 | OFF | 866.1 | 890 | 862.5 | 895.6 | 915.7 | OFF | 8.01 | 9.485549 | 11.01 | 14.01 | 1.3 | 895.9524 | 32023.33 | 32279.4 | -3.911% | -0.7933% | 3.911%
14:53 | 43.16667 | 878.0417 | 904.3 | 885 | 882.6 | 872.3 | 886.6 | 852.4 | 879.9 | OFF | 855.7 | 876.3 | 851.6 | 887.1 | 902.7 | OFF | 8.01 | 9.496549 | 11.01 | 14.01 | 0 | 896.1255 | 32067.5 | 32324.21 | -3.907% | -0.7942% | 3.907%