## Feuil1
Plagioclase crystal size distributions, growth and nucleation rates in an anhydrous arc basaltic andesite
Melvyn Billon1*, Jacqueline Vander Auwera1, Olivier Namur2, François Faure3, Marian B. Holness4, Bernard Charlier1

## WDS
[22 empty] | Albite | NaAlSi3O8
[22 empty] | Anorthite | CaAl2Si2O8
Red values correpond to crystals measured by WDS and EDS
[8 empty] | WDS analyses (%wt) | [13 empty] | Cation number (mol) |  |  |  | Oxygen Number (mol) |  |  |  |  | Cation /(Oxygen total) *8 |  |  |  |  | Verification
| Sample | Pre-heating | Phase | position | Cooling rate (°C/h) | Tf (°C) | tfinal step (h) | SiO2 | TiO2 | Al2O3 | FeO(t) | MnO | MgO | CaO | Na2O | K2O | P2O5 | Cr2O3 | Total | An content |  | SiO2 | Al2O3 | CaO | Na2O | SiO2 | Al2O3 | CaO | Na2O | Total | Si | Al | Ca | Na | Total | Na+Ca = 1 | Al+Si = 4 | Anion Sum | Cation Sum |  |  |  |  | An content
| G 0-1 |  | Plagioclase | Pre-existing Plg 1 | ISO | 1200 | 24 | 45.758 | 0 | 33.855 | 0.812 | 0.011 | 0.057 | 17.53 | 1.592 | 0.045 | 0 | 0.019 | 99.679 | 0.8566097 |  | 0.7626333 | 0.6638235 | 0.3130357 | 0.05135484 | 1.525267 | 0.9957353 | 0.3130357 | 0.02567742 | 2.859715 | 2.133453 | 1.857034 | 0.8757116 | 0.1436642 | 5.009862 | 1.019376 | 3.990487 | 16 | 16 | Sample | Cooling rate (°C/h) | Tf (°C) | Phase | EDS | WDS | EDS-WDS | Diff (%)
| G 0-1 |  | Plagioclase | Pre-existing Plg 2 | ISO | 1200 | 24 | 46.242 | 0 | 33.558 | 0.857 | 0.031 | 0.066 | 17.281 | 1.752 | 0.05 | 0 | 0.008 | 99.845 | 0.8425285 |  | 0.7707 | 0.658 | 0.3085893 | 0.05651613 | 1.5414 | 0.987 | 0.3085893 | 0.02825806 | 2.865247 | 2.151856 | 1.837189 | 0.861606 | 0.1577976 | 5.008448 | 1.019404 | 3.989045 | 16 | 16 | GERO 3-1 | 9 | 1165 | plagio 1 | 0.67 | 0.598 | 0.072 | 10.74627
| G 0-1 |  | Plagioclase | Pre-existing Plg 3 | ISO | 1200 | 24 | 46.224 | 0 | 33.43 | 0.84 | 0 | 0.085 | 16.934 | 1.829 | 0.038 | 0.005 | 0 | 99.385 | 0.8346425 |  | 0.7704 | 0.6554902 | 0.3023929 | 0.059 | 1.5408 | 0.9832353 | 0.3023929 | 0.0295 | 2.855928 | 2.158037 | 1.836153 | 0.8470601 | 0.1652703 | 5.006521 | 1.01233 | 3.994191 | 16 | 16 | GERO 3-1 | 9 | 1165 | seed plagio 1 | 0.764 | 0.711 | 0.053 | 6.937173
| G 0-1 |  | Plagioclase | Pre-existing Plg 4 | ISO | 1200 | 24 | 45.076 | 0 | 34.222 | 0.837 | 0.014 | 0.078 | 17.925 | 1.338 | 0.038 | 0.01 | 0.02 | 99.558 | 0.8790456 |  | 0.7512667 | 0.6710196 | 0.3200893 | 0.04316129 | 1.502533 | 1.006529 | 0.3200893 | 0.02158065 | 2.850733 | 2.108277 | 1.88308 | 0.8982653 | 0.1211234 | 5.010745 | 1.019389 | 3.991356 | 16 | 16 | GERO 3-1 | 9 | 1165 | plagio 2 | 0.66 | 0.61 | 0.05 | 7.575758
| Average | [6 empty] | 45.825 | 0 | 33.76625 | 0.8365 | 0.014 | 0.0715 | 17.4175 | 1.62775 | 0.04275 | 0.00375 | 0.01175 |  | 0.8532066 | [19 empty] | GERO 3-1 | 9 | 1165 | seed plagio 2 | 0.805 | 0.816 | -0.011 | -1.36646
| 1 sigma | [6 empty] | 0.5472903 | 0 | 0.3521443 | 0.01855622 | 0.01283225 | 0.0124499 | 0.4173795 | 0.2169276 | 0.00585235 | 0.004787136 | 0.009535023 |  | 0.01947548 | [19 empty] | GERO 3-2 bis | 9 | 1140 | plagio 1 | 0.628 | 0.548 | 0.08 | 12.73885
| GERO 0 |  | Plagioclase | Plg 1 | ISO | 1190 | 24 | 51.29 | 0.067 | 31.67 | 1.024 | 0.04 | 0.082 | 14.389 | 3.276 | 0.107 | 0 | 0 | 101.945 | 0.7038075 |  | 0.8548333 | 0.6209804 | 0.2569464 | 0.1056774 | 1.709667 | 0.9314706 | 0.2569464 | 0.05283871 | 2.950922 | 2.317467 | 1.683488 | 0.6965861 | 0.2864933 | 4.984035 | 0.9830793 | 4.000956 | 16 | 16 | GERO 3-2 bis | 9 | 1140 | seed plagio 1 | 0.79 | 0.745 | 0.045 | 5.696203
| GERO 0 |  | Plagioclase | Plg 2 | ISO | 1190 | 24 | 50.292 | 0.103 | 31.784 | 1.079 | 0.022 | 0.07 | 14.724 | 3.131 | 0.081 | 0 | 0 | 101.286 | 0.7187288 |  | 0.8382 | 0.6232157 | 0.2629286 | 0.101 | 1.6764 | 0.9348235 | 0.2629286 | 0.0505 | 2.924652 | 2.292786 | 1.704724 | 0.7192064 | 0.2762722 | 4.992988 | 0.9954786 | 3.99751 | 16 | 16 | GERO 3-2 bis | 9 | 1140 | plagio 4 | 0.598 | 0.592 | 0.006 | 1.003344
| GERO 0 |  | Plagioclase | Plg 3 | ISO | 1190 | 24 | 46.616 | 0 | 34.659 | 0.735 | 0.026 | 0.078 | 17.59 | 1.465 | 0.04 | 0.005 | 0 | 101.214 | 0.8669881 |  | 0.7769333 | 0.6795882 | 0.3141071 | 0.04725806 | 1.553867 | 1.019382 | 0.3141071 | 0.02362903 | 2.910985 | 2.135176 | 1.867652 | 0.8632325 | 0.1298751 | 4.995935 | 0.9931076 | 4.002828 | 16 | 16 | GERO 3-2 bis | 9 | 1140 | seed plagio 4 | 0.912 | 0.905 | 0.007 | 0.7675439
| GERO 0 |  | Plagioclase | Plg 4 | ISO | 1190 | 24 | 46.415 | 0 | 35.046 | 0.805 | 0 | 0.085 | 17.972 | 1.355 | 0.029 | 0 | 0 | 101.707 | 0.8784621 |  | 0.7735833 | 0.6871765 | 0.3209286 | 0.04370968 | 1.547167 | 1.030765 | 0.3209286 | 0.02185484 | 2.920715 | 2.118888 | 1.882215 | 0.8790412 | 0.1197232 | 4.999867 | 0.9987644 | 4.001102 | 16 | 16 | GERO 3-2 | 9 | 1140 | plagio 1 | 0.708 | 0.58 | 0.128 | 18.0791
| GERO 0 |  | Plagioclase | Plg 5 | ISO | 1190 | 24 | 49.084 | 0.003 | 33.393 | 0.932 | 0 | 0.076 | 16.176 | 2.142 | 0.047 | 0.039 | 0.013 | 101.905 | 0.8044546 |  | 0.8180667 | 0.6547647 | 0.2888571 | 0.06909677 | 1.636133 | 0.9821471 | 0.2888571 | 0.03454839 | 2.941686 | 2.224756 | 1.780652 | 0.7855554 | 0.1879107 | 4.978874 | 0.973466 | 4.005408 | 16 | 16 | GERO 3-2 | 9 | 1140 | seed1 plagio 1 | 0.91 | 0.904 | 0.006 | 0.6593407
| GERO 0 |  | Plagioclase | Plg 6 | ISO | 1190 | 24 | 50.085 | 0.009 | 32.401 | 0.921 | 0.005 | 0.093 | 15.186 | 2.74 | 0.056 | 0.015 | 0 | 101.511 | 0.751378 |  | 0.83475 | 0.6353137 | 0.2711786 | 0.0883871 | 1.6695 | 0.9529706 | 0.2711786 | 0.04419355 | 2.937843 | 2.273097 | 1.730014 | 0.7384427 | 0.2406857 | 4.982239 | 0.9791284 | 4.003111 | 16 | 16 | GERO 3-2 | 9 | 1140 | seed2 plagio 1 | 0.898 | 0.887 | 0.011 | 1.224944
| GERO 0 |  | Plagioclase | Plg 7 | ISO | 1190 | 24 | 51.154 | 0.004 | 31.796 | 0.886 | 0.017 | 0.093 | 14.547 | 3.127 | 0.079 | 0 | 0.025 | 101.728 | 0.7166169 |  | 0.8525667 | 0.623451 | 0.2597679 | 0.100871 | 1.705133 | 0.9351765 | 0.2597679 | 0.05043548 | 2.950513 | 2.311643 | 1.69042 | 0.7043327 | 0.2735008 | 4.979897 | 0.9778335 | 4.002064 | 16 | 16 | GERO 3-3 | 9 | 1120 | plagio 2 | 0.62 | 0.552 | 0.068 | 10.96774
| GERO 0 |  | Plagioclase | Plg 8 | ISO | 1190 | 24 | 46.483 | 0 | 35.122 | 0.908 | 0.015 | 0.053 | 17.989 | 1.224 | 0.029 | 0 | 0 | 101.823 | 0.8888536 |  | 0.7747167 | 0.6886667 | 0.3212321 | 0.03948387 | 1.549433 | 1.033 | 0.3212321 | 0.01974194 | 2.923407 | 2.120037 | 1.884559 | 0.8790623 | 0.1080489 | 4.991708 | 0.9871112 | 4.004596 | 16 | 16 | GERo 3-3 | 9 | 1120 | seed plagio 2 | 0.904 | 0.847 | 0.057 | 6.30531
| GERO 0 |  | Plagioclase | Plg 9 | ISO | 1190 | 24 | 53.133 | 0.122 | 29.1 | 1.418 | 0.019 | 0.335 | 12.41 | 3.852 | 0.141 | 0.049 | 0 | 100.579 | 0.6348379 |  | 0.88555 | 0.5705882 | 0.2216071 | 0.1242581 | 1.7711 | 0.8558824 | 0.2216071 | 0.06212903 | 2.910719 | 2.433901 | 1.56824 | 0.6090789 | 0.3415186 | 4.952738 | 0.9505975 | 4.002141 | 16 | 16 | GERO 3-3 | 9 | 1120 | plagio 4 | 0.637 | 0.555 | 0.082 | 12.87284
| GERO 0 |  | Plagioclase | Plg 10 | ISO | 1190 | 24 | 53.926 | 0.06 | 28.606 | 1.02 | 0.02 | 0.136 | 11.764 | 4.421 | 0.166 | 0 | 0 | 100.119 | 0.5893285 |  | 0.8987667 | 0.560902 | 0.2100714 | 0.1426129 | 1.797533 | 0.8413529 | 0.2100714 | 0.07130645 | 2.920264 | 2.462152 | 1.536579 | 0.5754861 | 0.3906849 | 4.964901 | 0.966171 | 3.99873 | 16 | 16 | GERO 3-3 | 9 | 1120 | seed plagio 4 | 0.683 | 0.732 | -0.049 | -7.174231
| GERO 0 |  | Plagioclase | Plg 11 | ISO | 1190 | 24 | 54.153 | 0.088 | 28.834 | 0.992 | 0.005 | 0.126 | 11.778 | 4.311 | 0.125 | 0 | 0.006 | 100.418 | 0.5970245 |  | 0.90255 | 0.5653725 | 0.2103214 | 0.1390645 | 1.8051 | 0.8480588 | 0.2103214 | 0.06953226 | 2.933013 | 2.461769 | 1.542094 | 0.5736666 | 0.3793083 | 4.956838 | 0.952975 | 4.003863 | 16 | 16
| GERO 0 |  | Plagioclase | Plg 12 | ISO | 1190 | 24 | 50.596 | 0.022 | 31.818 | 0.906 | 0.022 | 0.101 | 14.445 | 2.979 | 0.073 | 0 | 0 | 100.962 | 0.7250563 |  | 0.8432667 | 0.6238824 | 0.2579464 | 0.09609677 | 1.686533 | 0.9358235 | 0.2579464 | 0.04804839 | 2.928352 | 2.303731 | 1.704392 | 0.704687 | 0.262528 | 4.975337 | 0.967215 | 4.008122 | 16 | 16
| Average (New crystals) | [6 empty] | 51.828625 | 0.059375 | 30.751125 | 1.03075 | 0.01875 | 0.1295 | 13.655375 | 3.479625 | 0.1035 | 0.008 | 0.003875 |  | 0.6070636
| 1 sigma (New crystals) | [6 empty] | 1.654826 | 0.04424586 | 1.597604 | 0.1700897 | 0.01105506 | 0.08582208 | 1.418967 | 0.6325743 | 0.03794733 | 0.01737815 | 0.008790214 |  | 0.02435907
| Average (seeds) | [6 empty] | 47.1495 | 0.00075 | 34.555 | 0.845 | 0.01025 | 0.073 | 17.43175 | 1.5465 | 0.03625 | 0.011 | 0.00325 |  | 0.7838162
| 1 sigma (seeds) | [6 empty] | 1.292365 | 0.0015 | 0.8007559 | 0.09172059 | 0.01265899 | 0.01388044 | 0.8571948 | 0.4090399 | 0.008845903 | 0.01881489 | 0.0065 |  | 0.07664259
| Test liquidus |  | Plagioclase | Plg 1 | ISO | 1180 | 24 | 52.795 | 0.082 | 29.38 | 0.912 | 0 | 0.11 | 12.667 | 4.326 | 0.121 | 0 | 0 | 100.393 | 0.614 |  | 0.8799167 | 0.5760784 | 0.2261964 | 0.1395484 | 1.759833 | 0.8641176 | 0.2261964 | 0.06977419 | 2.919922 | 2.410795 | 1.578339 | 0.6197329 | 0.3823346 | 4.991202 | 1.002067 | 3.989135 | 16 | 16
| Test liquidus |  | Plagioclase | Plg 2 | ISO | 1180 | 24 | 53.404 | 0.151 | 29.204 | 1.067 | 0 | 0.144 | 12.465 | 4.423 | 0.123 | 0 | 0 | 100.981 | 0.605 |  | 0.8900667 | 0.5726275 | 0.2225893 | 0.1426774 | 1.780133 | 0.8589412 | 0.2225893 | 0.07133871 | 2.933003 | 2.427728 | 1.561887 | 0.6071302 | 0.3891641 | 4.98591 | 0.9962943 | 3.989616 | 16 | 16
| Test liquidus |  | Plagioclase | Plg 3 (Pre-existing Crystal) | ISO | 1180 | 24 | 46.336 | 0.012 | 34.24 | 0.917 | 0 | 0.037 | 17.301 | 1.646 | 0.041 | 0 | 0 | 100.53 | 0.851 |  | 0.7722667 | 0.6713725 | 0.3089464 | 0.05309677 | 1.544533 | 1.007059 | 0.3089464 | 0.02654839 | 2.887087 | 2.139919 | 1.860346 | 0.8560779 | 0.147129 | 5.003472 | 1.003207 | 4.000265 | 16 | 16
| Test liquidus |  | Plagioclase | Plg 4 | ISO | 1180 | 24 | 52.555 | 0.005 | 29.581 | 0.954 | 0 | 0.101 | 12.76 | 4.109 | 0.118 | 0.015 | 0 | 100.198 | 0.6274596 |  | 0.8759167 | 0.5800196 | 0.2278571 | 0.1325484 | 1.751833 | 0.8700294 | 0.2278571 | 0.06627419 | 2.915994 | 2.403068 | 1.591278 | 0.6251237 | 0.3636451 | 4.983115 | 0.9887689 | 3.994346 | 16 | 16
| Test liquidus |  | Plagioclase | Plg 5 | ISO | 1180 | 24 | 52.704 | 0 | 29.426 | 0.88 | 0 | 0.073 | 12.444 | 4.214 | 0.121 | 0.01 | 0.016 | 99.888 | 0.6156268 |  | 0.8784 | 0.5769804 | 0.2222143 | 0.1359355 | 1.7568 | 0.8654706 | 0.2222143 | 0.06796774 | 2.912453 | 2.412812 | 1.584865 | 0.6103839 | 0.3733911 | 4.981451 | 0.983775 | 3.997676 | 16 | 16
| Test liquidus |  | Plagioclase | Plg 6 | ISO | 1180 | 24 | 52.169 | 0.036 | 28.616 | 1.598 | 0.015 | 0.215 | 12.664 | 3.908 | 0.121 | 0 | 0.011 | 99.353 | 0.6370279 |  | 0.8694833 | 0.561098 | 0.2261429 | 0.1260645 | 1.738967 | 0.8416471 | 0.2261429 | 0.06303226 | 2.869789 | 2.423825 | 1.564151 | 0.6304097 | 0.3514252 | 4.969812 | 0.981835 | 3.987977 | 16 | 16
| Test liquidus |  | Plagioclase | Plg 7 | ISO | 1180 | 24 | 54.468 | 0.053 | 28.172 | 0.977 | 0.02 | 0.117 | 11.231 | 4.71 | 0.139 | 0.005 | 0 | 99.892 | 0.5638189 |  | 0.9078 | 0.5523922 | 0.2005536 | 0.1519355 | 1.8156 | 0.8285882 | 0.2005536 | 0.07596774 | 2.92071 | 2.486519 | 1.513036 | 0.5493284 | 0.4161605 | 4.965043 | 0.9654888 | 3.999555 | 16 | 16
| Test liquidus |  | Plagioclase | Plg 8 | ISO | 1180 | 24 | 51.816 | 0.051 | 28.934 | 1.589 | 0 | 0.148 | 12.798 | 3.875 | 0.126 | 0.015 | 0 | 99.352 | 0.6411805 |  | 0.8636 | 0.5673333 | 0.2285357 | 0.125 | 1.7272 | 0.851 | 0.2285357 | 0.0625 | 2.869236 | 2.407889 | 1.581838 | 0.637203 | 0.3485249 | 4.975455 | 0.9857279 | 3.989727 | 16 | 16
| Test liquidus |  | Plagioclase | Plg 9 (Pre-existing Crystal) | ISO | 1180 | 24 | 46.103 | 0 | 34.241 | 0.808 | 0.022 | 0.047 | 17.766 | 1.485 | 0.017 | 0 | 0 | 100.489 | 0.8677587 |  | 0.7683833 | 0.6713922 | 0.31725 | 0.04790323 | 1.536767 | 1.007088 | 0.31725 | 0.02395161 | 2.885057 | 2.130657 | 1.86171 | 0.8797055 | 0.1328313 | 5.004904 | 1.012537 | 3.992367 | 16 | 16
| Test liquidus |  | Plagioclase | Plg 10 | ISO | 1180 | 24 | 53.697 | 0.066 | 28.842 | 1.05 | 0.015 | 0.1 | 11.98 | 4.394 | 0.146 | 0 | 0 | 100.29 | 0.5958707 |  | 0.89495 | 0.5655294 | 0.2139286 | 0.1417419 | 1.7899 | 0.8482941 | 0.2139286 | 0.07087097 | 2.922994 | 2.449407 | 1.547809 | 0.5855054 | 0.3879363 | 4.970657 | 0.9734417 | 3.997215 | 16 | 16
| Test liquidus |  | Plagioclase | Plg 11 | ISO | 1180 | 24 | 54.047 | 0.045 | 28.274 | 1.02 | 0.006 | 0.116 | 11.456 | 4.479 | 0.119 | 0.025 | 0.001 | 99.588 | 0.5814432 |  | 0.9007833 | 0.5543922 | 0.2045714 | 0.1444839 | 1.801567 | 0.8315882 | 0.2045714 | 0.07224194 | 2.909968 | 2.476407 | 1.524119 | 0.5624018 | 0.3972108 | 4.960139 | 0.9596127 | 4.000526 | 16 | 16
| Test liquidus |  | Plagioclase | Plg 12 | ISO | 1180 | 24 | 53.43 | 0.026 | 29.251 | 1.01 | 0.017 | 0.074 | 11.878 | 4.141 | 0.127 | 0.015 | 0 | 99.969 | 0.6084233 |  | 0.8905 | 0.573549 | 0.2121071 | 0.1335806 | 1.781 | 0.8603235 | 0.2121071 | 0.06679032 | 2.920221 | 2.439541 | 1.571248 | 0.5810715 | 0.3659467 | 4.957808 | 0.9470182 | 4.01079 | 16 | 16
| Test liquidus |  | Plagioclase | Plg 13 | ISO | 1180 | 24 | 52.37 | 0 | 29.913 | 0.957 | 0 | 0.086 | 12.873 | 3.816 | 0.117 | 0.03 | 0.01 | 100.172 | 0.6463135 |  | 0.8728333 | 0.5865294 | 0.229875 | 0.1230968 | 1.745667 | 0.8797941 | 0.229875 | 0.06154839 | 2.916884 | 2.393879 | 1.608646 | 0.6304673 | 0.3376117 | 4.970604 | 0.968079 | 4.002525 | 16 | 16
| Test liquidus |  | Plagioclase | Plg 14 | ISO | 1180 | 24 | 54.289 | 0.023 | 28.274 | 1.138 | 0 | 0.086 | 11.196 | 4.574 | 0.156 | 0 | 0.022 | 99.758 | 0.57 |  | 0.9048167 | 0.5543922 | 0.1999286 | 0.1475484 | 1.809633 | 0.8315882 | 0.1999286 | 0.07377419 | 2.914924 | 2.483266 | 1.521527 | 0.5487033 | 0.4049461 | 4.958443 | 0.9536493 | 4.004794 | 16 | 16
| Test liquidus |  | Plagioclase | Plg 15 | ISO | 1180 | 24 | 52.402 | 0.012 | 29.623 | 1.076 | 0.003 | 0.075 | 12.742 | 3.959 | 0.15 | 0 | 0 | 100.042 | 0.634 |  | 0.8733667 | 0.5808431 | 0.2275357 | 0.1277097 | 1.746733 | 0.8712647 | 0.2275357 | 0.06385484 | 2.909389 | 2.401513 | 1.597155 | 0.6256592 | 0.3511657 | 4.975493 | 0.9768249 | 3.998668 | 16 | 16
| Average (New crystals) | [6 empty] | 52.17233 | 0.03746667 | 29.7314 | 1.063533 | 0.006533333 | 0.1019333 | 12.94807 | 3.8706 | 0.1161333 | 0.007666667 | 0.004 |  | 0.6107819
| 1 sigma (New crystals) | [6 empty] | 0.8573332 | 0.04154994 | 0.569195 | 0.2322845 | 0.00785118 | 0.03970274 | 0.6198139 | 0.2859438 | 0.01342023 | 0.01043908 | 0.007555776 |  | 0.02695252
| Test liquidus |  | Plagioclase | Plg 1 | ISO | 1175 | 24 | 53.025 | 0.082 | 29.55 | 0.985 | 0 | 0.115 | 12.486 | 4.326 | 0.101 | 0 | 0 | 100.67 | 0.6110284 |  | 0.88375 | 0.5794118 | 0.2229643 | 0.1395484 | 1.7675 | 0.8691176 | 0.2229643 | 0.06977419 | 2.929356 | 2.4135 | 1.582359 | 0.60891 | 0.3811032 | 4.985872 | 0.9900133 | 3.995859 | 16 | 16
| Test liquidus |  | Plagioclase | Plg 2 | ISO | 1175 | 24 | 53.123 | 0.146 | 29.393 | 0.929 | 0.005 | 0.106 | 12.315 | 4.427 | 0.131 | 0 | 0 | 100.575 | 0.6012629 |  | 0.8853833 | 0.5763333 | 0.2199107 | 0.1428065 | 1.770767 | 0.8645 | 0.2199107 | 0.07140323 | 2.926581 | 2.420253 | 1.575445 | 0.6011404 | 0.3903708 | 4.98721 | 0.9915112 | 3.995698 | 16 | 16
| Test liquidus |  | Plagioclase | Plg 3 heart | ISO | 1175 | 24 | 49.628 | 0.069 | 31.993 | 0.908 | 0.035 | 0.079 | 15.007 | 2.901 | 0.075 | 0 | 0 | 100.695 | 0.737596 |  | 0.8271333 | 0.6273137 | 0.2679821 | 0.09358065 | 1.654267 | 0.9409706 | 0.2679821 | 0.04679032 | 2.91001 | 2.273898 | 1.724568 | 0.7367182 | 0.2572655 | 4.99245 | 0.9939837 | 3.998467 | 16 | 16
| Test liquidus |  | Plagioclase | Plg 3 rim | ISO | 1175 | 24 | 53.851 | 0.063 | 28.442 | 1.041 | 0.021 | 0.098 | 11.785 | 4.677 | 0.131 | 0 | 0 | 100.109 | 0.577575 |  | 0.8975167 | 0.5576863 | 0.2104464 | 0.150871 | 1.795033 | 0.8365294 | 0.2104464 | 0.07543548 | 2.917445 | 2.461104 | 1.529246 | 0.5770706 | 0.4137072 | 4.981127 | 0.9907777 | 3.990349 | 16 | 16
| Test liquidus |  | Plagioclase | Plg 4 heart | ISO | 1175 | 24 | 49.744 | 0.016 | 31.285 | 0.845 | 0.014 | 0.136 | 14.586 | 3.127 | 0.088 | 0 | 0.012 | 99.853 | 0.7167827 |  | 0.8290667 | 0.6134314 | 0.2604643 | 0.100871 | 1.658133 | 0.9201471 | 0.2604643 | 0.05043548 | 2.88918 | 2.295645 | 1.698562 | 0.721213 | 0.2793068 | 4.994727 | 1.00052 | 3.994207 | 16 | 16
| Test liquidus |  | Plagioclase | Plg 5 heart | ISO | 1175 | 24 | 49.991 | 0.025 | 31.275 | 0.805 | 0 | 0.088 | 14.424 | 2.78 | 0.081 | 0 | 0 | 99.469 | 0.7377623 |  | 0.8331833 | 0.6132353 | 0.2575714 | 0.08967742 | 1.666367 | 0.9198529 | 0.2575714 | 0.04483871 | 2.88863 | 2.307484 | 1.698342 | 0.7133387 | 0.2483597 | 4.967525 | 0.9616985 | 4.005826 | 16 | 16
| Test liquidus |  | Plagioclase | Plg 6 heart | ISO | 1175 | 24 | 50.298 | 0 | 31.599 | 0.807 | 0.036 | 0.073 | 14.71 | 2.476 | 0.083 | 0.02 | 0 | 100.102 | 0.7625994 |  | 0.8383 | 0.6195882 | 0.2626786 | 0.07987097 | 1.6766 | 0.9293824 | 0.2626786 | 0.03993548 | 2.908596 | 2.305717 | 1.704157 | 0.7224889 | 0.2196825 | 4.952046 | 0.9421714 | 4.009874 | 16 | 16
| Test liquidus |  | Plagioclase | Plg 7 | ISO | 1175 | 24 | 52.24 | 0.056 | 29.64 | 0.883 | 0.02 | 0.084 | 12.409 | 4.119 | 0.143 | 0 | 0 | 99.594 | 0.6194331 |  | 0.8706667 | 0.5811765 | 0.2215893 | 0.132871 | 1.741333 | 0.8717647 | 0.2215893 | 0.06643548 | 2.901123 | 2.40091 | 1.602625 | 0.6110442 | 0.3663987 | 4.980977 | 0.9774429 | 4.003534 | 16 | 16
| Test liquidus |  | Plagioclase | Plg 8 | ISO | 1175 | 24 | 55.254 | 0.022 | 27.175 | 0.906 | 0.022 | 0.096 | 10.49 | 5.211 | 0.143 | 0.01 | 0.001 | 99.33 | 0.5221537 |  | 0.9209 | 0.5328431 | 0.1873214 | 0.1680968 | 1.8418 | 0.7992647 | 0.1873214 | 0.08404839 | 2.912435 | 2.529568 | 1.463636 | 0.5145425 | 0.4617354 | 4.969482 | 0.976278 | 3.993204 | 16 | 16
| Test liquidus |  | Plagioclase | Plg 9 heart | ISO | 1175 | 24 | 48.344 | 0 | 32.265 | 0.941 | 0.011 | 0.123 | 15.414 | 2.576 | 0.047 | 0.034 | 0 | 99.755 | 0.7656703 |  | 0.8057333 | 0.6326471 | 0.27525 | 0.08309677 | 1.611467 | 0.9489706 | 0.27525 | 0.04154839 | 2.877236 | 2.240298 | 1.759041 | 0.7653179 | 0.2310461 | 4.995704 | 0.9963641 | 3.99934 | 16 | 16
| Test liquidus |  | Plagioclase | Plg 9 rim | ISO | 1175 | 24 | 52.399 | 0.066 | 29.556 | 0.778 | 0 | 0.135 | 12.67 | 4.1 | 0.105 | 0 | 0.024 | 99.833 | 0.6267869 |  | 0.8733167 | 0.5795294 | 0.22625 | 0.1322581 | 1.746633 | 0.8692941 | 0.22625 | 0.06612903 | 2.908306 | 2.402269 | 1.594136 | 0.6223553 | 0.3638078 | 4.982567 | 0.9861631 | 3.996404 | 16 | 16
| Test liquidus |  | Plagioclase | Plg 10 | ISO | 1175 | 24 | 53.304 | 0 | 28.759 | 0.931 | 0 | 0.12 | 11.924 | 4.413 | 0.128 | 0.03 | 0.016 | 99.625 | 0.594358 |  | 0.8884 | 0.563902 | 0.2129286 | 0.1423548 | 1.7768 | 0.8458529 | 0.2129286 | 0.07117742 | 2.906759 | 2.44506 | 1.551974 | 0.5860233 | 0.3917899 | 4.974848 | 0.9778132 | 3.997034 | 16 | 16
| Average (New crystals) | [6 empty] | 53.31371 | 0.06214286 | 28.93071 | 0.9218571 | 0.009714286 | 0.1077143 | 12.01129 | 4.467571 | 0.126 | 0.005714286 |  |  | 0.5932283
| 1 sigma (New crystals) | [6 empty] | 1.013474 | 0.04646299 | 0.8983458 | 0.08243468 | 0.01071936 | 0.01705593 | 0.7396859 | 0.382497 | 0.0168226 | 0.01133893 |  |  | 0.03533688
| Average (seeds) | [6 empty] | 49.601 | 0.022 | 31.6834 | 0.8612 | 0.0192 | 0.0998 | 14.8282 | 2.772 | 0.0748 | 0.0108 |  |  | 0.7440821
| 1 sigma (seeds) | [6 empty] | 0.7481871 | 0.02838133 | 0.4378205 | 0.06106718 | 0.01577023 | 0.0280125 | 0.3908775 | 0.2592113 | 0.01622344 | 0.01559487 |  |  | 0.02022503
Small crystal (2 µm) | Test liquidus | 1450 °C, 2h | Plagioclase | Plg 1 | ISO | 1170 | 24 | 55.452 | 0.602 | 21.985 | 6.858 | 0.122 | 1.481 | 9.25 | 3.698 | 0.44 | 0.177 | 0.003 | 100.068 | 0.5617761 |  | 0.9242 | 0.4310784 | 0.1651786 | 0.1192903 | 1.8484 | 0.6466176 | 0.1651786 | 0.05964516 | 2.719841 | 2.718394 | 1.267952 | 0.4858477 | 0.3508744 | 4.823068 | 0.836722 | 3.986346 | 16 | 16
Small crystal (2 µm) | Test liquidus | 1450 °C, 2h | Plagioclase | Plg 2 | ISO | 1170 | 24 | 54.581 | 0.367 | 24.764 | 3.754 | 0.065 | 0.778 | 10.473 | 4.043 | 0.237 | 0.039 | 0.003 | 99.104 | 0.57954 |  | 0.9096833 | 0.4855686 | 0.1870179 | 0.1304194 | 1.819367 | 0.7283529 | 0.1870179 | 0.06520968 | 2.799947 | 2.599144 | 1.387365 | 0.5343468 | 0.3726338 | 4.89349 | 0.9069806 | 3.986509 | 16 | 16
Small crystal (2 µm) | Test liquidus | 1450 °C, 2h | Plagioclase | Plg 3 | ISO | 1170 | 24 | 54.058 | 0.16 | 27.299 | 2.685 | 0.025 | 0.422 | 11.717 | 3.795 | 0.201 | 0.074 | 0 | 100.436 | 0.6224635 |  | 0.9009667 | 0.5352745 | 0.2092321 | 0.1224194 | 1.801933 | 0.8029118 | 0.2092321 | 0.06120968 | 2.875287 | 2.506788 | 1.489311 | 0.5821531 | 0.3406112 | 4.918863 | 0.9227643 | 3.996098 | 16 | 16
Small crystal (2 µm) | Test liquidus | 1450 °C, 2h | Plagioclase | Plg 4 | ISO | 1170 | 24 | 56.087 | 0.005 | 29.17 | 0.748 | 0.036 | 0.06 | 11.06 | 4.508 | 0.167 | 0.01 | 0 | 101.851 | 0.5696237 |  | 0.9347833 | 0.5719608 | 0.1975 | 0.1454194 | 1.869567 | 0.8579412 | 0.1975 | 0.07270968 | 2.997718 | 2.494654 | 1.52639 | 0.5270677 | 0.3880802 | 4.936192 | 0.9151479 | 4.021044 | 16 | 16
Small crystal (2 µm) | Test liquidus | 1450 °C, 2h | Plagioclase | Plg 5 | ISO | 1170 | 24 | 55.818 | 0.314 | 26.334 | 3.079 | 0.028 | 0.508 | 10.824 | 3.986 | 0.292 | 0.044 | 0 | 101.227 | 0.5887546 |  | 0.9303 | 0.5163529 | 0.1932857 | 0.1285806 | 1.8606 | 0.7745294 | 0.1932857 | 0.06429032 | 2.892705 | 2.572816 | 1.428014 | 0.5345465 | 0.3555997 | 4.890977 | 0.8901462 | 4.00083 | 16 | 16
Small crystal (2 µm) | Test liquidus | 1450 °C, 2h | Plagioclase | Plg 6 | ISO | 1170 | 24 | 55.494 | 0.226 | 26.539 | 2.833 | 0.043 | 0.528 | 11.235 | 3.82 | 0.235 | 0.044 | 0 | 100.997 | 0.6096927 |  | 0.9249 | 0.5203725 | 0.200625 | 0.1232258 | 1.8498 | 0.7805588 | 0.200625 | 0.0616129 | 2.892597 | 2.557978 | 1.439185 | 0.5548648 | 0.3408033 | 4.892831 | 0.895668 | 3.997163 | 16 | 16
Small crystal (2 µm) | Test liquidus | 1450 °C, 2h | Plagioclase | Plg 7 | ISO | 1170 | 24 | 55.88 | 0.019 | 29.522 | 0.983 | 0.046 | 0.074 | 11.594 | 4.163 | 0.167 | 0.02 | 0.004 | 102.472 | 0.5999163 |  | 0.9313333 | 0.5788627 | 0.2070357 | 0.1342903 | 1.862667 | 0.8682941 | 0.2070357 | 0.06714516 | 3.005142 | 2.479306 | 1.540993 | 0.5511506 | 0.3574948 | 4.928945 | 0.9086454 | 4.020299 | 16 | 16
Small crystal (2 µm) | Test liquidus | 1450 °C, 2h | Plagioclase | Plg 8 | ISO | 1170 | 24 | 55.694 | 0.064 | 29.171 | 1.095 | 0.022 | 0.092 | 11.173 | 4.293 | 0.158 | 0 | 0 | 101.762 | 0.58407 |  | 0.9282333 | 0.5719804 | 0.1995179 | 0.1384839 | 1.856467 | 0.8579706 | 0.1995179 | 0.06924194 | 2.983197 | 2.489231 | 1.533872 | 0.5350444 | 0.3713704 | 4.929518 | 0.9064148 | 4.023103 | 16 | 16
Small crystal (2 µm) | Test liquidus | 1450 °C, 2h | Plagioclase | Plg 9 | ISO | 1170 | 24 | 54.081 | 0.025 | 30.85 | 1.007 | 0.02 | 0.069 | 12.638 | 3.57 | 0.101 | 0.049 | 0 | 102.41 | 0.6575997 |  | 0.90135 | 0.604902 | 0.2256786 | 0.1151613 | 1.8027 | 0.9073529 | 0.2256786 | 0.05758065 | 2.993312 | 2.40897 | 1.616676 | 0.6031541 | 0.3077829 | 4.936583 | 0.910937 | 4.025646 | 16 | 16
| Average (New crystals) | [6 empty] | 55.23833 | 0.198 | 27.29267 | 2.560222 | 0.04522222 | 0.4457778 | 11.10711 | 3.986222 | 0.222 | 0.05077778 | 0.001111111 |  | 0.5970485
| 1 sigma (New crystals) | [6 empty] | 0.7867123 | 0.2014435 | 2.755214 | 1.955322 | 0.03212778 | 0.467362 | 0.9291577 | 0.3002806 | 0.0987712 | 0.05231343 | 0.001691482 |  | 0.0296237
| GERO 1-1 (Sample 1) |  | Plagioclase | Plg 1 | 1 | 1165 |  | 53.426 | 0.053 | 29.163 | 1.186 | 0.02 | 0.114 | 12.307 | 4.142 | 0.131 | 0.01 | 0.019 | 100.571 | 0.6166399 |  | 0.8904333 | 0.5718235 | 0.2197679 | 0.1336129 | 1.780867 | 0.8577353 | 0.2197679 | 0.06680645 | 2.925176 | 2.435226 | 1.563868 | 0.6010383 | 0.365415 | 4.965547 | 0.9664532 | 3.999094 | 16 | 16
| GERO 1-1 (Sample 1) |  | Plagioclase | Plg 2 | 1 | 1165 |  | 53.157 | 0.081 | 29.139 | 1.099 | 0 | 0.104 | 12.256 | 4.122 | 0.132 | 0.059 | 0 | 100.149 | 0.6167421 |  | 0.88595 | 0.5713529 | 0.2188571 | 0.1329677 | 1.7719 | 0.8570294 | 0.2188571 | 0.06648387 | 2.91427 | 2.432032 | 1.568428 | 0.6007875 | 0.3650114 | 4.966259 | 0.9657989 | 4.00046 | 16 | 16
| GERO 1-1 (Sample 1) |  | Plagioclase | Plg 3 heart | 1 | 1165 |  | 49.697 | 0.009 | 31.903 | 0.938 | 0.033 | 0.082 | 15 | 2.848 | 0.083 | 0.015 | 0 | 100.608 | 0.7406513 |  | 0.8282833 | 0.625549 | 0.2678571 | 0.09187097 | 1.656567 | 0.9383235 | 0.2678571 | 0.04593548 | 2.908683 | 2.278099 | 1.720501 | 0.7367105 | 0.2526806 | 4.987991 | 0.9893911 | 3.9986 | 16 | 16
| GERO 1-1 (Sample 1) |  | Plagioclase | Plg 3 rim | 1 | 1165 |  | 53.31 | 0.06 | 29.332 | 1.127 | 0.05 | 0.096 | 12.277 | 4.116 | 0.115 | 0.035 | 0.02 | 100.538 | 0.618113 |  | 0.8885 | 0.5751373 | 0.2192321 | 0.1327742 | 1.777 | 0.8627059 | 0.2192321 | 0.0663871 | 2.925325 | 2.429815 | 1.57285 | 0.5995426 | 0.3631027 | 4.965311 | 0.9626454 | 4.002666 | 16 | 16
| GERO 1-1 (Sample 1) |  | Plagioclase | Plg 4 | 1 | 1165 |  | 52.646 | 0.052 | 29.117 | 1.058 | 0.025 | 0.102 | 12.402 | 3.985 | 0.095 | 0.02 | 0.021 | 99.523 | 0.628707 |  | 0.8774333 | 0.5709216 | 0.2214643 | 0.1285484 | 1.754867 | 0.8563824 | 0.2214643 | 0.06427419 | 2.896987 | 2.423023 | 1.576594 | 0.6115713 | 0.354985 | 4.966173 | 0.9665563 | 3.999617 | 16 | 16
| GERO 1-1 (Sample 1) |  | Plagioclase | Plg 5 rim | 1 | 1165 |  | 53.277 | 0.008 | 29.159 | 1.127 | 0.011 | 0.104 | 12.236 | 4.046 | 0.125 | 0 | 0 | 100.093 | 0.6209181 |  | 0.88795 | 0.5717451 | 0.2185 | 0.1305161 | 1.7759 | 0.8576176 | 0.2185 | 0.06525806 | 2.917276 | 2.435012 | 1.567888 | 0.5991892 | 0.3579124 | 4.960001 | 0.9571015 | 4.002899 | 16 | 16
| GERO 1-1 (Sample 1) |  | Plagioclase | Plg 5 heart | 1 | 1165 |  | 47.807 | 0.069 | 31.698 | 0.868 | 0.028 | 0.084 | 15.602 | 2.605 | 0.067 | 0.044 | 0.011 | 98.883 | 0.7649662 |  | 0.7967833 | 0.6215294 | 0.2786071 | 0.08403226 | 1.593567 | 0.9322941 | 0.2786071 | 0.04201613 | 2.846484 | 2.239347 | 1.746799 | 0.7830211 | 0.2361714 | 5.005339 | 1.019193 | 3.986146 | 16 | 16
| GERO 1-1 (Sample 1) |  | Plagioclase | Plg 6 | 1 | 1165 |  | 52.499 | 0.024 | 28.956 | 1.03 | 0.006 | 0.104 | 12.399 | 4.009 | 0.139 | 0 | 0.022 | 99.188 | 0.6256112 |  | 0.8749833 | 0.5677647 | 0.2214107 | 0.1293226 | 1.749967 | 0.8516471 | 0.2214107 | 0.06466129 | 2.887686 | 2.42404 | 1.572927 | 0.6133928 | 0.3582733 | 4.968633 | 0.9716661 | 3.996967 | 16 | 16
| Average (New crystals) | [6 empty] | 53.0525 | 0.04633333 | 29.14433 | 1.1045 | 0.01866667 | 0.104 | 12.31283 | 4.07 | 0.1228333 | 0.02066667 | 0.01366667 |  | 0.6211219
| 1sigma (New crystals) | [6 empty] | 0.3843783 | 0.02620433 | 0.1200228 | 0.05549324 | 0.01784003 | 0.005796551 | 0.07187049 | 0.06561402 | 0.0158293 | 0.02299275 | 0.01063328 |  | 0.005021036
| Average (core part) | [6 empty] | 48.752 | 0.039 | 31.8005 | 0.903 | 0.0305 | 0.083 | 15.301 | 2.7265 | 0.075 | 0.0295 | 0.0055 |  | 0.7528088
| 1 sigma (core part) | [6 empty] | 1.336432 | 0.04242641 | 0.1449569 | 0.04949747 | 0.003535534 | 0.001414214 | 0.4256783 | 0.1718269 | 0.01131371 | 0.0205061 | 0.007778175 |  | 0.01719323
| GERO 1-1 (Sample 2) |  | Plagioclase | Plg 1 | 1 | 1165 |  | 53.119 | 0.093 | 29.173 | 1.079 | 0.022 | 0.105 | 12.274 | 4.105 | 0.142 | 0.01 | 0 | 100.122 | 0.6176745 |  | 0.8853167 | 0.5720196 | 0.2191786 | 0.1324194 | 1.770633 | 0.8580294 | 0.2191786 | 0.06620968 | 2.914051 | 2.430477 | 1.570376 | 0.6017151 | 0.3635334 | 4.966102 | 0.9652485 | 4.000853 | 16 | 16
| GERO 1-1 (Sample 2) |  | Plagioclase | Plg 2 | 1 | 1165 |  | 53.566 | 0 | 29.414 | 1.198 | 0 | 0.111 | 12.102 | 4.163 | 0.115 | 0 | 0.004 | 100.673 | 0.6120742 |  | 0.8927667 | 0.5767451 | 0.2161071 | 0.1342903 | 1.785533 | 0.8651176 | 0.2161071 | 0.06714516 | 2.933903 | 2.434345 | 1.572636 | 0.5892686 | 0.3661752 | 4.962425 | 0.9554438 | 4.006981 | 16 | 16
| GERO 1-1 (Sample 2) |  | Plagioclase | Plg 3 heart | 1 | 1165 |  | 49.955 | 0.017 | 32.315 | 0.874 | 0.04 | 0.073 | 14.955 | 2.875 | 0.062 | 0 | 0 | 101.166 | 0.7392012 |  | 0.8325833 | 0.6336275 | 0.2670536 | 0.09274194 | 1.665167 | 0.9504412 | 0.2670536 | 0.04637097 | 2.929032 | 2.274016 | 1.730612 | 0.7293974 | 0.253304 | 4.98733 | 0.9827013 | 4.004628 | 16 | 16
| GERO 1-1 (Sample 2) |  | Plagioclase | Plg 3 rim | 1 | 1165 |  | 53.414 | 0.026 | 29.407 | 1.108 | 0 | 0.11 | 12.347 | 4.236 | 0.15 | 0 | 0.037 | 100.835 | 0.6115136 |  | 0.8902333 | 0.5766078 | 0.2204821 | 0.1366452 | 1.780467 | 0.8649118 | 0.2204821 | 0.06832258 | 2.934183 | 2.427206 | 1.572111 | 0.6011408 | 0.3725607 | 4.973019 | 0.9737015 | 3.999317 | 16 | 16
| GERO 1-1 (Sample 2) |  | Plagioclase | Plg 4 heart | 1 | 1165 |  | 49.523 | 0 | 32.9 | 0.895 | 0.037 | 0.105 | 15.319 | 2.525 | 0.085 | 0 | 0 | 101.389 | 0.7663585 |  | 0.8253833 | 0.645098 | 0.2735536 | 0.08145161 | 1.650767 | 0.9676471 | 0.2735536 | 0.04072581 | 2.932693 | 2.251537 | 1.759742 | 0.7462181 | 0.2221893 | 4.979687 | 0.9684073 | 4.011279 | 16 | 16
| GERO 1-1 (Sample 2) |  | Plagioclase | Plg 4 rim | 1 | 1165 |  | 53.926 | 0.058 | 29.415 | 1.157 | 0.019 | 0.151 | 12.358 | 3.977 | 0.131 | 0.044 | 0.023 | 101.259 | 0.6269727 |  | 0.8987667 | 0.5767647 | 0.2206786 | 0.1282903 | 1.797533 | 0.8651471 | 0.2206786 | 0.06414516 | 2.947504 | 2.439397 | 1.565432 | 0.5989571 | 0.3482006 | 4.951987 | 0.9471577 | 4.004829 | 16 | 16
| GERO 1-1 (Sample 2) |  | Plagioclase | Plg 5 | 1 | 1165 |  | 53.093 | 0.034 | 29.36 | 1.059 | 0.036 | 0.097 | 12.29 | 4.135 | 0.121 | 0.025 | 0.034 | 100.284 | 0.6170735 |  | 0.8848833 | 0.5756863 | 0.2194643 | 0.1333871 | 1.769767 | 0.8635294 | 0.2194643 | 0.06669355 | 2.919454 | 2.424791 | 1.577518 | 0.6013845 | 0.3655125 | 4.969206 | 0.9668969 | 4.002309 | 16 | 16
| GERO 1-1 (Sample 2) |  | Plagioclase | Plg 6 heart | 1 | 1165 |  | 49.47 | 0.022 | 32.087 | 0.995 | 0.034 | 0.085 | 15.374 | 2.657 | 0.058 | 0.044 | 0.032 | 100.858 | 0.7591704 |  | 0.8245 | 0.6291569 | 0.2745357 | 0.08570968 | 1.649 | 0.9437353 | 0.2745357 | 0.04285484 | 2.910126 | 2.266569 | 1.729566 | 0.7547047 | 0.2356178 | 4.986457 | 0.9903225 | 3.996135 | 16 | 16
| GERO 1-1 (Sample 2) |  | Plagioclase | Plg 6 rim | 1 | 1165 |  | 53.336 | 0.064 | 29.257 | 1.1 | 0.026 | 0.084 | 12.304 | 4.079 | 0.111 | 0.03 | 0.009 | 100.4 | 0.6208701 |  | 0.8889333 | 0.5736667 | 0.2197143 | 0.1315806 | 1.777867 | 0.8605 | 0.2197143 | 0.06579032 | 2.923871 | 2.432209 | 1.569609 | 0.6011599 | 0.3600176 | 4.962995 | 0.9611776 | 4.001818 | 16 | 16
| GERO 1-1 (Sample 2) |  | Plagioclase | Plg 7 | 1 | 1165 |  | 53.17 | 0.044 | 29.494 | 1.154 | 0.017 | 0.131 | 12.52 | 4.134 | 0.115 | 0.01 | 0.039 | 100.828 | 0.6217214 |  | 0.8861667 | 0.5783137 | 0.2235714 | 0.1333548 | 1.772333 | 0.8674706 | 0.2235714 | 0.06667742 | 2.930053 | 2.419524 | 1.578985 | 0.6104229 | 0.3641022 | 4.973034 | 0.9745252 | 3.998509 | 16 | 16
| Average (New crystals) | [6 empty] | 53.37486 | 0.04557143 | 29.36 | 1.122143 | 0.01714286 | 0.1127143 | 12.31357 | 4.118429 | 0.1264286 | 0.017 | 0.02085714 |  | 0.6182714
| 1sigma (New crystals) | [6 empty] | 0.2972678 | 0.02983207 | 0.1093039 | 0.04919834 | 0.01322156 | 0.02214132 | 0.1242844 | 0.07964893 | 0.0149873 | 0.01652271 | 0.01646642 |  | 0.005480787
| Average (core part) | [6 empty] | 49.64933 | 0.013 | 32.434 | 0.9213333 | 0.037 | 0.08766667 | 15.216 | 2.685667 | 0.06833333 | 0.01466667 | 0.01066667 |  | 0.75491
| 1 sigma (core part) | [6 empty] | 0.2660382 | 0.01153256 | 0.4193602 | 0.0646555 | 0.003 | 0.01616581 | 0.2276994 | 0.1767522 | 0.01457166 | 0.02540341 | 0.01847521 |  | 0.01407101
Rim measure ? | GERO 1-2 |  | Plagioclase | Plg 1 heart | 1 | 1137 |  | 52.8825 | 0 | 29.4836 | 0.8756 | 0 | 0.103 | 12.7544 | 4.1226 | 0.0986 | 0 | 0 | 100.3203 | 0.6273104 |  | 0.881375 | 0.5781098 | 0.2277571 | 0.1329871 | 1.76275 | 0.8671647 | 0.2277571 | 0.06649355 | 2.924165 | 2.411286 | 1.581606 | 0.6231033 | 0.3638292 | 4.979825 | 0.9869325 | 3.992893 | 16 | 16
Rim measure ? | GERO 1-2 |  | Plagioclase | Plg 1 heart | 1 | 1137 |  | 53.7365 | 0 | 29.0771 | 0.9923 | 0 | 0.1068 | 11.7527 | 4.544 | 0.13 | 0 | 0 | 100.3394 | 0.5838367 |  | 0.8956083 | 0.5701392 | 0.2098696 | 0.1465806 | 1.791217 | 0.8552088 | 0.2098696 | 0.07329032 | 2.929585 | 2.445693 | 1.556914 | 0.573104 | 0.4002768 | 4.975988 | 0.9733808 | 4.002607 | 16 | 16
| GERO 1-2 |  | Plagioclase | Plg 1 rim | 1 | 1137 |  | 54.8335 | 0 | 27.7463 | 1.106 | 0 | 0.1338 | 10.8734 | 4.9246 | 0.1452 | 0 | 0 | 99.7628 | 0.5448242 |  | 0.9138917 | 0.5440451 | 0.1941679 | 0.1588581 | 1.827783 | 0.8160676 | 0.1941679 | 0.07942903 | 2.917448 | 2.506003 | 1.491838 | 0.5324321 | 0.4356083 | 4.965882 | 0.9680404 | 3.997841 | 16 | 16
| GERO 1-2 |  | Plagioclase | Plg 1 rim | 1 | 1137 |  | 54.8026 | 0 | 28.3214 | 1.0264 | 0 | 0.1148 | 11.4973 | 4.7928 | 0.1486 | 0 | 0 | 100.7039 | 0.565059 |  | 0.9133767 | 0.5553216 | 0.2053089 | 0.1546065 | 1.826753 | 0.8329824 | 0.2053089 | 0.07730323 | 2.942348 | 2.483395 | 1.509873 | 0.558218 | 0.4203621 | 4.971849 | 0.9785801 | 3.993269 | 16 | 16
| GERO 1-2 |  | Plagioclase | Plg 2 heart | 1 | 1137 |  | 48.3538 | 0 | 32.6544 | 0.9021 | 0 | 0.0776 | 16.0913 | 2.2102 | 0.0573 | 0 | 0 | 100.3467 | 0.7982188 |  | 0.8058967 | 0.6402824 | 0.2873446 | 0.07129677 | 1.611793 | 0.9604235 | 0.2873446 | 0.03564839 | 2.89521 | 2.226841 | 1.769218 | 0.7939864 | 0.1970062 | 4.987052 | 0.9909925 | 3.99606 | 16 | 16
| GERO 1-2 |  | Plagioclase | Plg 2 heart | 1 | 1137 |  | 48.1833 | 0 | 32.6471 | 0.8152 | 0 | 0.0579 | 16.2541 | 2.2057 | 0.0485 | 0 | 0 | 100.2118 | 0.8005689 |  | 0.803055 | 0.6401392 | 0.2902518 | 0.07115161 | 1.60611 | 0.9602088 | 0.2902518 | 0.03557581 | 2.892146 | 2.22134 | 1.770697 | 0.8028689 | 0.1968133 | 4.991719 | 0.9996822 | 3.992036 | 16 | 16
| GERO 1-2 |  | Plagioclase | Plg 2 rim | 1 | 1137 |  | 54.4385 | 0 | 28.1894 | 0.9083 | 0 | 0.1193 | 11.5758 | 4.6308 | 0.1323 | 0 | 0 | 99.9944 | 0.5755375 |  | 0.9073083 | 0.5527333 | 0.2067107 | 0.1493806 | 1.814617 | 0.8291 | 0.2067107 | 0.07469032 | 2.925118 | 2.481427 | 1.511688 | 0.5653399 | 0.408546 | 4.967002 | 0.9738859 | 3.993116 | 16 | 16
| GERO 1-2 |  | Plagioclase | Plg 2 rim | 1 | 1137 |  | 55.0685 | 0 | 27.8729 | 1.0276 | 0 | 0.1171 | 11.1781 | 4.9096 | 0.1678 | 0 | 0 | 100.3416 | 0.5516754 |  | 0.9178083 | 0.5465275 | 0.1996089 | 0.1583742 | 1.835617 | 0.8197912 | 0.1996089 | 0.0791871 | 2.934204 | 2.502371 | 1.490087 | 0.5442265 | 0.4318015 | 4.968486 | 0.9760279 | 3.992458 | 16 | 16
| GERO 1-2 |  | Plagioclase | Plg 3 heart | 1 | 1137 |  | 45.8931 | 0 | 33.894 | 0.7359 | 0 | 0.0438 | 17.9649 | 1.2318 | 0.0305 | 0 | 0 | 99.794 | 0.8880226 |  | 0.764885 | 0.6645882 | 0.3208018 | 0.03973548 | 1.52977 | 0.9968824 | 0.3208018 | 0.01986774 | 2.867322 | 2.134075 | 1.854241 | 0.8950562 | 0.1108644 | 4.994237 | 1.005921 | 3.988316 | 16 | 16
| GERO 1-2 |  | Plagioclase | Plg 3 heart | 1 | 1137 |  | 46.1775 | 0 | 33.7704 | 0.7273 | 0 | 0.0659 | 17.7466 | 1.2406 | 0.0192 | 0 | 0 | 99.7475 | 0.8866917 |  | 0.769625 | 0.6621647 | 0.3169036 | 0.04001935 | 1.53925 | 0.9932471 | 0.3169036 | 0.02000968 | 2.86941 | 2.145737 | 1.846135 | 0.8835364 | 0.1115751 | 4.986983 | 0.9951116 | 3.991872 | 16 | 16
| GERO 1-2 |  | Plagioclase | Plg 3 rim | 1 | 1137 |  | 54.3638 | 0 | 28.1005 | 0.9646 | 0 | 0.1034 | 11.6358 | 4.6598 | 0.1316 | 0 | 0 | 99.9595 | 0.5753271 |  | 0.9060633 | 0.5509902 | 0.2077821 | 0.1503161 | 1.812127 | 0.8264853 | 0.2077821 | 0.07515806 | 2.921552 | 2.481046 | 1.50876 | 0.5689637 | 0.4116062 | 4.970377 | 0.9805699 | 3.989807 | 16 | 16
| GERO 1-2 |  | Plagioclase | Plg 3 rim | 1 | 1137 |  | 55.4344 | 0 | 27.7598 | 1.0875 | 0 | 0.0965 | 11.107 | 4.8906 | 0.1778 | 0 | 0 | 100.5536 | 0.5507097 |  | 0.9239067 | 0.5443098 | 0.1983393 | 0.1577613 | 1.847813 | 0.8164647 | 0.1983393 | 0.07888065 | 2.941498 | 2.512751 | 1.480361 | 0.5394239 | 0.4290638 | 4.9616 | 0.9684877 | 3.993112 | 16 | 16
| GERO 1-2 |  | Plagioclase | Plg 4 heart | 1 | 1137 |  | 47.445 | 0.002 | 32.969 | 0.772 | 0.017 | 0.082 | 16.508 | 2.118 | 0.039 | 0.024 | 0.004 | 99.98 | 0.8097286 |  | 0.79075 | 0.646451 | 0.2947857 | 0.06832258 | 1.5815 | 0.9696765 | 0.2947857 | 0.03416129 | 2.880123 | 2.196434 | 1.79562 | 0.8188141 | 0.1897768 | 5.000645 | 1.008591 | 3.992054 | 16 | 16
| GERO 1-2 |  | Plagioclase | Plg 4 rim | 1 | 1137 |  | 53.63 | 0.055 | 28.411 | 0.894 | 0 | 0.11 | 11.536 | 4.599 | 0.125 | 0 | 0.002 | 99.362 | 0.5765985 |  | 0.8938333 | 0.5570784 | 0.206 | 0.1483548 | 1.787667 | 0.8356176 | 0.206 | 0.07417742 | 2.903462 | 2.462807 | 1.534936 | 0.5675983 | 0.4087668 | 4.974108 | 0.9763651 | 3.997743 | 16 | 16
| GERO 1-2 |  | Plagioclase | Plg 5 | 1 | 1137 |  | 54.09 | 0.065 | 28.226 | 0.909 | 0 | 0.137 | 11.281 | 4.779 | 0.15 | 0 | 0 | 99.637 | 0.5610351 |  | 0.9015 | 0.553451 | 0.2014464 | 0.1541613 | 1.803 | 0.8301765 | 0.2014464 | 0.07708065 | 2.911704 | 2.476901 | 1.520625 | 0.5534806 | 0.4235631 | 4.974569 | 0.9770438 | 3.997525 | 16 | 16
| GERO 1-2 |  | Plagioclase | Plg 6 | 1 | 1137 |  | 53.227 | 0.103 | 28.686 | 0.879 | 0.022 | 0.093 | 11.613 | 4.617 | 0.139 | 0.015 | 0 | 99.394 | 0.5768076 |  | 0.8871167 | 0.5624706 | 0.207375 | 0.1489355 | 1.774233 | 0.8437059 | 0.207375 | 0.07446774 | 2.899782 | 2.447402 | 1.55176 | 0.572112 | 0.4108874 | 4.982161 | 0.9829994 | 3.999162 | 16 | 16
| GERO 1-2 |  | Plagioclase | Plg 7 heart | 1 | 1137 |  | 47.637 | 0 | 32.878 | 0.871 | 0 | 0.081 | 15.921 | 2.291 | 0.069 | 0.024 | 0.01 | 99.782 | 0.7901691 |  | 0.79395 | 0.6446667 | 0.2843036 | 0.07390323 | 1.5879 | 0.967 | 0.2843036 | 0.03695161 | 2.876155 | 2.208365 | 1.793135 | 0.7907878 | 0.2055612 | 4.997848 | 0.996349 | 4.001499 | 16 | 16
| GERO 1-2 |  | Plagioclase | Plg 7 rim | 1 | 1137 |  | 53.264 | 0.061 | 28.638 | 0.827 | 0.022 | 0.108 | 11.708 | 4.595 | 0.136 | 0.01 | 0 | 99.369 | 0.5800391 |  | 0.8877333 | 0.5615294 | 0.2090714 | 0.1482258 | 1.775467 | 0.8422941 | 0.2090714 | 0.0741129 | 2.900945 | 2.448122 | 1.548542 | 0.5765609 | 0.4087656 | 4.98199 | 0.9853264 | 3.996664 | 16 | 16
| GERO 1-2 |  | Plagioclase | Plg 8 | 1 | 1137 |  | 53.504 | 0.028 | 28.72 | 0.953 | 0.023 | 0.099 | 11.765 | 4.634 | 0.137 | 0.015 | 0 | 99.878 | 0.5791683 |  | 0.8917333 | 0.5631373 | 0.2100893 | 0.1494839 | 1.783467 | 0.8447059 | 0.2100893 | 0.07474194 | 2.913004 | 2.448973 | 1.546547 | 0.5769695 | 0.4105285 | 4.983018 | 0.987498 | 3.99552 | 16 | 16
| Average (New crystals) | [6 empty] | 54.0981 | 0.024 | 28.40246 | 0.9577154 | 0.005153846 | 0.1109 | 11.55981 | 4.669138 | 0.1399154 | 0.003076923 | 0.0001538462 |  | 0.5729176
| 1 sigma (New crystals) | [6 empty] | 0.7950938 | 0.0352089 | 0.5130835 | 0.08592624 | 0.00979665 | 0.01336631 | 0.4510434 | 0.2101149 | 0.01957336 | 0.005964639 | 0.0005547002 |  | 0.02070739
| Average (core part) | [6 empty] | 47.28162 | 0.0003333333 | 33.13548 | 0.8039167 | 0.002833333 | 0.06803333 | 16.74765 | 1.882883 | 0.04391667 | 0.008 | 0.002333333 |  | 0.8288999
| 1 sigma (core part) | [6 empty] | 1.025929 | 0.0008164966 | 0.5554171 | 0.07180879 | 0.006940221 | 0.01516056 | 0.8825835 | 0.5039094 | 0.01813498 | 0.01239355 | 0.004082483 |  | 0.04570991
| GERO 1-3 |  | Plagioclase | Plg 1 heart | 1 | 1120 |  | 45.657 | 0 | 34.266 | 0.899 | 0.011 | 0.051 | 17.703 | 1.505 | 0.015 | 0 | 0 | 100.107 | 0.8659161 |  | 0.76095 | 0.6718824 | 0.316125 | 0.04854839 | 1.5219 | 1.007824 | 0.316125 | 0.02427419 | 2.870123 | 2.121024 | 1.872763 | 0.881147 | 0.1353207 | 5.010255 | 1.016468 | 3.993787 | 16 | 16
| GERO 1-3 |  | Plagioclase | Plg 1 rim | 1 | 1120 |  | 52.627 | 0.017 | 28.438 | 1.239 | 0.016 | 0.158 | 12.025 | 4.463 | 0.136 | 0.03 | 0.015 | 99.164 | 0.5934466 |  | 0.8771167 | 0.5576078 | 0.2147321 | 0.1439677 | 1.754233 | 0.8364118 | 0.2147321 | 0.07198387 | 2.877361 | 2.43867 | 1.550331 | 0.5970252 | 0.4002772 | 4.986303 | 0.9973024 | 3.989001 | 16 | 16
| GERO 1-3 |  | Plagioclase | Plg 2 | 1 | 1120 |  | 52.513 | 0.061 | 29.026 | 1.149 | 0.022 | 0.098 | 12.233 | 4.3 | 0.102 | 0.015 | 0.019 | 99.538 | 0.6075326 |  | 0.8752167 | 0.5691373 | 0.2184464 | 0.1387097 | 1.750433 | 0.8537059 | 0.2184464 | 0.06935484 | 2.89194 | 2.421119 | 1.574409 | 0.6042902 | 0.3837138 | 4.983533 | 0.988004 | 3.995529 | 16 | 16
| GERO 1-3 |  | Plagioclase | Plg 3 heart | 1 | 1120 |  | 45.989 | 0 | 33.876 | 0.804 | 0 | 0.055 | 17.154 | 1.721 | 0.056 | 0 | 0 | 99.655 | 0.8435733 |  | 0.7664833 | 0.6642353 | 0.3063214 | 0.05551613 | 1.532967 | 0.9963529 | 0.3063214 | 0.02775806 | 2.863399 | 2.141464 | 1.855795 | 0.855826 | 0.1551055 | 5.008191 | 1.010932 | 3.997259 | 16 | 16
| GERO 1-3 |  | Plagioclase | Plg 3 rim | 1 | 1120 |  | 52.91 | 0.017 | 28.405 | 1.173 | 0.002 | 0.097 | 11.971 | 4.517 | 0.142 | 0 | 0 | 99.234 | 0.5893025 |  | 0.8818333 | 0.5569608 | 0.2137679 | 0.1457097 | 1.763667 | 0.8354412 | 0.2137679 | 0.07285484 | 2.885731 | 2.444673 | 1.544041 | 0.5926204 | 0.4039453 | 4.985279 | 0.9965658 | 3.988714 | 16 | 16
| GERO 1-3 |  | Plagioclase | Plg 3 zonation ext | 1 | 1120 |  | 53.634 | 0.095 | 27.993 | 1.339 | 0 | 0.136 | 11.221 | 4.893 | 0.184 | 0.025 | 0 | 99.52 | 0.5529153 |  | 0.8939 | 0.5488824 | 0.200375 | 0.1578387 | 1.7878 | 0.8233235 | 0.200375 | 0.07891935 | 2.890418 | 2.474106 | 1.519178 | 0.5545911 | 0.4368606 | 4.984735 | 0.9914517 | 3.993284 | 16 | 16
| GERO 1-3 |  | Plagioclase | Plg 4 | 1 | 1120 |  | 52.735 | 0.036 | 28.483 | 1.385 | 0.002 | 0.132 | 12.028 | 4.463 | 0.119 | 0 | 0.002 | 99.385 | 0.5941002 |  | 0.8789167 | 0.5584902 | 0.2147857 | 0.1439677 | 1.757833 | 0.8377353 | 0.2147857 | 0.07198387 | 2.882338 | 2.439455 | 1.550103 | 0.596143 | 0.399586 | 4.985287 | 0.995729 | 3.989558 | 16 | 16
| GERO 1-3 |  | Plagioclase | Plg 5 rim | 1 | 1120 |  | 52.468 | 0.063 | 29.075 | 1.175 | 0.034 | 0.095 | 12.411 | 4.363 | 0.125 | 0 | 0 | 99.809 | 0.6067485 |  | 0.8744667 | 0.570098 | 0.221625 | 0.1407419 | 1.748933 | 0.8551471 | 0.221625 | 0.07037097 | 2.896076 | 2.41559 | 1.574815 | 0.6122076 | 0.3887796 | 4.991392 | 1.000987 | 3.990405 | 16 | 16
| GERO 1-3 |  | Plagioclase | Plg 5 zonation ext | 1 | 1120 |  | 53.371 | 0.02 | 27.838 | 1.405 | 0.031 | 0.141 | 11.53 | 4.66 | 0.169 | 0 | 0.014 | 99.179 | 0.571818 |  | 0.8895167 | 0.5458431 | 0.2058929 | 0.1503226 | 1.779033 | 0.8187647 | 0.2058929 | 0.07516129 | 2.878852 | 2.471865 | 1.516835 | 0.5721526 | 0.4177292 | 4.978582 | 0.9898818 | 3.9887 | 16 | 16
| GERO 1-3 |  | Plagioclase | Plg 6 | 1 | 1120 |  | 52.591 | 0.031 | 29.252 | 1.034 | 0.009 | 0.113 | 12.195 | 4.265 | 0.128 | 0.039 | 0.033 | 99.69 | 0.6077697 |  | 0.8765167 | 0.5735686 | 0.2177679 | 0.1375806 | 1.753033 | 0.8603529 | 0.2177679 | 0.06879032 | 2.899944 | 2.418023 | 1.582289 | 0.6007504 | 0.3795401 | 4.980602 | 0.9802905 | 4.000312 | 16 | 16
| GERO 1-3 |  | Plagioclase | Plg 7 | 1 | 1120 |  | 53.597 | 0.004 | 28.483 | 1.345 | 0.022 | 0.144 | 11.547 | 4.499 | 0.152 | 0 | 0.016 | 99.809 | 0.5811513 |  | 0.8932833 | 0.5584902 | 0.2061964 | 0.145129 | 1.786567 | 0.8377353 | 0.2061964 | 0.07256452 | 2.903063 | 2.46163 | 1.539037 | 0.5682176 | 0.3999336 | 4.968818 | 0.9681511 | 4.000667 | 16 | 16
| GERO 1-3 |  | Plagioclase | Plg 8 | 1 | 1120 |  | 52.611 | 0.047 | 29.078 | 1.152 | 0.026 | 0.109 | 12.187 | 4.313 | 0.123 | 0 | 0 | 99.646 | 0.6051721 |  | 0.87685 | 0.5701569 | 0.217625 | 0.139129 | 1.7537 | 0.8552353 | 0.217625 | 0.06956452 | 2.896125 | 2.422133 | 1.574951 | 0.6011481 | 0.3843178 | 4.98255 | 0.9854659 | 3.997084 | 16 | 16
| Average (New crystals) | [6 empty] | 52.79129 | 0.03071429 | 28.74486 | 1.214714 | 0.01585714 | 0.1211429 | 12.052 | 4.411857 | 0.1321429 | 0.009857143 | 0.009428571 |  | 0.596813
| 1 sigma (New crystals) | [6 empty] | 0.3809106 | 0.02010567 | 0.3705795 | 0.1200482 | 0.01225328 | 0.02407923 | 0.2678451 | 0.09798542 | 0.01176759 | 0.01703358 | 0.01259441 |  | 0.01007493
| Average (core part) | [6 empty] | 45.823 | 0 | 34.071 | 0.8515 | 0.0055 | 0.053 | 17.4285 | 1.613 | 0.0355 | 0 | 0 |  | 0.8547447
| 1 sigma (core part) | [6 empty] | 0.2347595 | 0 | 0.2757716 | 0.06717514 | 0.007778175 | 0.002828427 | 0.3882016 | 0.1527351 | 0.02899138 | 0 | 0 |  | 0.01579875
| GERO 1-4 |  | Plagioclase | Plg 1 heart | 1 | 1100 |  | 46.3441 | 0 | 33.5708 | 0.8513 | 0 | 0.0682 | 17.8423 | 1.3684 | 0.0295 | 0 | 0 | 100.0746 | 0.8766154 |  | 0.7724017 | 0.658251 | 0.3186125 | 0.04414194 | 1.544803 | 0.9873765 | 0.3186125 | 0.02207097 | 2.872863 | 2.15089 | 1.833017 | 0.8872333 | 0.1229211 | 4.994062 | 1.010154 | 3.983907 | 16 | 16
| GERO 1-4 |  | Plagioclase | Plg 1 heart | 1 | 1100 |  | 46.5406 | 0 | 33.3716 | 0.8045 | 0 | 0.0757 | 17.5596 | 1.433 | 0.0112 | 0 | 0 | 99.7962 | 0.8707514 |  | 0.7756767 | 0.6543451 | 0.3135643 | 0.04622581 | 1.551353 | 0.9815176 | 0.3135643 | 0.0231129 | 2.869548 | 2.162505 | 1.824246 | 0.8741844 | 0.1288727 | 4.989808 | 1.003057 | 3.986751 | 16 | 16
| GERO 1-4 |  | Plagioclase | Plg 1 rim | 1 | 1100 |  | 54.5755 | 0 | 28.3861 | 1.1454 | 0 | 0.1126 | 11.6103 | 4.5525 | 0.1436 | 0 | 0 | 100.526 | 0.5799556 |  | 0.9095917 | 0.5565902 | 0.2073268 | 0.1468548 | 1.819183 | 0.8348853 | 0.2073268 | 0.07342742 | 2.934823 | 2.479446 | 1.517203 | 0.5651497 | 0.4003099 | 4.962108 | 0.9654596 | 3.996648 | 16 | 16
| GERO 1-4 |  | Plagioclase | Plg 1 rim | 1 | 1100 |  | 56.3988 | 0 | 26.7455 | 1.3485 | 0 | 0.157 | 10.3344 | 5.2434 | 0.1788 | 0 | 0 | 100.4064 | 0.5158038 |  | 0.93998 | 0.5244216 | 0.1845429 | 0.1691419 | 1.87996 | 0.7866324 | 0.1845429 | 0.08457097 | 2.935706 | 2.56151 | 1.429085 | 0.5028919 | 0.4609233 | 4.95441 | 0.9638152 | 3.990594 | 16 | 16
| GERO 1-4 |  | Plagioclase | Plg 2 heart | 1 | 1100 |  | 49.5147 | 0 | 31.5428 | 0.8919 | 0 | 0.0549 | 15.3611 | 2.7804 | 0.0613 | 0 | 0 | 100.2071 | 0.7505895 |  | 0.825245 | 0.6184863 | 0.2743054 | 0.08969032 | 1.65049 | 0.9277294 | 0.2743054 | 0.04484516 | 2.89737 | 2.278604 | 1.707718 | 0.7573913 | 0.2476462 | 4.99136 | 1.005038 | 3.986322 | 16 | 16
| GERO 1-4 |  | Plagioclase | Plg 2 heart | 1 | 1100 |  | 49.7073 | 0 | 31.6896 | 0.8228 | 0 | 0.1072 | 15.4136 | 2.6279 | 0.0523 | 0 | 0 | 100.4207 | 0.7618725 |  | 0.828455 | 0.6213647 | 0.2752429 | 0.08477097 | 1.65691 | 0.9320471 | 0.2752429 | 0.04238548 | 2.906585 | 2.280215 | 1.710226 | 0.7575703 | 0.2333211 | 4.981332 | 0.9908914 | 3.990441 | 16 | 16
| GERO 1-4 |  | Plagioclase | Plg 2 rim | 1 | 1100 |  | 54.2108 | 0 | 28.3795 | 1.07 | 0 | 0.0773 | 11.6926 | 4.6031 | 0.1389 | 0 | 0 | 100.1722 | 0.5791984 |  | 0.9035133 | 0.5564608 | 0.2087964 | 0.1484871 | 1.807027 | 0.8346912 | 0.2087964 | 0.07424355 | 2.924758 | 2.471352 | 1.52207 | 0.5711144 | 0.4061522 | 4.970689 | 0.9772666 | 3.993422 | 16 | 16
| GERO 1-4 |  | Plagioclase | Plg 2 rim | 1 | 1100 |  | 55.9544 | 0 | 26.9117 | 1.2439 | 0 | 0.1264 | 10.5602 | 5.0958 | 0.1709 | 0 | 0 | 100.0633 | 0.5284109 |  | 0.9325733 | 0.5276804 | 0.188575 | 0.1643806 | 1.865147 | 0.7915206 | 0.188575 | 0.08219032 | 2.927433 | 2.548508 | 1.442029 | 0.5153321 | 0.4492145 | 4.955084 | 0.9645466 | 3.990538 | 16 | 16
| GERO 1-4 |  | Plagioclase | Plg 3 heart | 1 | 1100 |  | 44.918 | 0 | 34.387 | 0.746 | 0.033 | 0.081 | 18.157 | 1.293 | 0.028 | 0 | 0.008 | 99.651 | 0.8844089 |  | 0.7486333 | 0.6742549 | 0.3242321 | 0.04170968 | 1.497267 | 1.011382 | 0.3242321 | 0.02085484 | 2.853736 | 2.098676 | 1.890168 | 0.9089338 | 0.1169265 | 5.014704 | 1.02586 | 3.988843 | 16 | 16
| GERO 1-4 |  | Plagioclase | Plg 3 rim | 1 | 1100 |  | 53.292 | 0.025 | 28.171 | 1.098 | 0.029 | 0.124 | 11.825 | 4.558 | 0.13 | 0.02 | 0.007 | 99.279 | 0.584593 |  | 0.8882 | 0.5523725 | 0.2111607 | 0.1470323 | 1.7764 | 0.8285588 | 0.2111607 | 0.07351613 | 2.889636 | 2.458995 | 1.529252 | 0.5846016 | 0.407061 | 4.97991 | 0.9916627 | 3.988247 | 16 | 16
| GERO 1-4 |  | Plagioclase | Plg 4 heart | 1 | 1100 |  | 45.687 | 0 | 34.643 | 0.865 | 0.008 | 0.077 | 18.064 | 1.368 | 0.028 | 0.005 | 0 | 100.745 | 0.878052 |  | 0.76145 | 0.6792745 | 0.3225714 | 0.04412903 | 1.5229 | 1.018912 | 0.3225714 | 0.02206452 | 2.886448 | 2.110414 | 1.882659 | 0.8940302 | 0.1223068 | 5.00941 | 1.016337 | 3.993073 | 16 | 16
| GERO 1-4 |  | Plagioclase | Plg 4 rim | 1 | 1100 |  | 52.736 | 0.042 | 29.021 | 1.005 | 0.05 | 0.119 | 12.161 | 4.338 | 0.116 | 0 | 0.01 | 99.598 | 0.6035542 |  | 0.8789333 | 0.5690392 | 0.2171607 | 0.1399355 | 1.757867 | 0.8535588 | 0.2171607 | 0.06996774 | 2.898554 | 2.425853 | 1.570546 | 0.5993629 | 0.3862215 | 4.981984 | 0.9855844 | 3.9964 | 16 | 16
| GERO 1-4 |  | Plagioclase | Plg 5 | 1 | 1100 |  | 53.5 | 0.058 | 28.166 | 0.978 | 0.011 | 0.135 | 11.444 | 4.613 | 0.151 | 0.059 | 0 | 99.115 | 0.5730229 |  | 0.8916667 | 0.5522745 | 0.2043571 | 0.1488065 | 1.783333 | 0.8284118 | 0.2043571 | 0.07440323 | 2.890505 | 2.46785 | 1.52852 | 0.5655956 | 0.4118489 | 4.973815 | 0.9774445 | 3.99637 | 16 | 16
| GERO 1-4 |  | Plagioclase | Plg 6 | 1 | 1100 |  | 53.465 | 0.045 | 28.246 | 1.099 | 0.042 | 0.122 | 11.35 | 4.739 | 0.137 | 0.035 | 0.008 | 99.288 | 0.5649967 |  | 0.8910833 | 0.5538431 | 0.2026786 | 0.152871 | 1.782167 | 0.8307647 | 0.2026786 | 0.07643548 | 2.892045 | 2.464922 | 1.532045 | 0.5606511 | 0.4228729 | 4.980492 | 0.9835241 | 3.996968 | 16 | 16
| GERO 1-4 |  | Plagioclase | Plg 7 | 1 | 1100 |  | 53.531 | 0.072 | 27.747 | 1.164 | 0.017 | 0.121 | 11.208 | 4.863 | 0.187 | 0.035 | 0.013 | 98.958 | 0.5540141 |  | 0.8921833 | 0.5440588 | 0.2001429 | 0.156871 | 1.784367 | 0.8160882 | 0.2001429 | 0.07843548 | 2.879033 | 2.479119 | 1.511782 | 0.5561391 | 0.435899 | 4.982939 | 0.9920381 | 3.990901 | 16 | 16
| GERO 1-4 |  | Plagioclase | Plg 8 heart | 1 | 1100 |  | 48.156 | 0.019 | 31.835 | 0.843 | 0.008 | 0.091 | 15.641 | 2.666 | 0.047 | 0 | 0.04 | 99.346 | 0.7621859 |  | 0.8026 | 0.6242157 | 0.2793036 | 0.086 | 1.6052 | 0.9363235 | 0.2793036 | 0.043 | 2.863827 | 2.242035 | 1.743725 | 0.7802247 | 0.240238 | 5.006222 | 1.020463 | 3.985759 | 16 | 16
| GERO 1-4 |  | Plagioclase | Plg 8 rim | 1 | 1100 |  | 54.131 | 0.093 | 27.369 | 1.117 | 0.009 | 0.132 | 10.792 | 5.102 | 0.149 | 0.01 | 0.033 | 98.937 | 0.5342106 |  | 0.9021833 | 0.5366471 | 0.1927143 | 0.1645806 | 1.804367 | 0.8049706 | 0.1927143 | 0.08229032 | 2.884342 | 2.502292 | 1.488442 | 0.5345116 | 0.4564803 | 4.981727 | 0.9909919 | 3.990735 | 16 | 16
| GERO 1-4 |  | Plagioclase | Plg 9 heart | 1 | 1100 |  | 47.537 | 0 | 32.073 | 0.979 | 0.017 | 0.075 | 15.781 | 2.551 | 0.058 | 0.015 | 0 | 99.086 | 0.7710747 |  | 0.7922833 | 0.6288824 | 0.2818036 | 0.08229032 | 1.584567 | 0.9433235 | 0.2818036 | 0.04114516 | 2.850839 | 2.223299 | 1.764764 | 0.7907948 | 0.2309224 | 5.00978 | 1.021717 | 3.988063 | 16 | 16
| GERO 1-4 |  | Plagioclase | Plg 10 | 1 | 1100 |  | 53.078 | 0.016 | 27.785 | 1.015 | 0 | 0.122 | 11.264 | 4.881 | 0.187 | 0.03 | 0.015 | 98.393 | 0.554 |  | 0.8846333 | 0.5448039 | 0.2011429 | 0.1574516 | 1.769267 | 0.8172059 | 0.2011429 | 0.07872581 | 2.866341 | 2.469024 | 1.520556 | 0.5613926 | 0.4394497 | 4.990423 | 1.000842 | 3.98958 | 16 | 16
| Average (New crystals) | [6 empty] | 54.07932 | 0.03190909 | 27.90253 | 1.116709 | 0.01436364 | 0.1225727 | 11.29468 | 4.7808 | 0.1535636 | 0.01718182 | 0.007818182 |  | 0.5610691
| 1 sigma (New crystals) | [6 empty] | 1.166308 | 0.03266023 | 0.6793305 | 0.1085696 | 0.01823882 | 0.01900053 | 0.5511627 | 0.2815145 | 0.02399109 | 0.02020801 | 0.01011749 |  | 0.0267183
| Average (core part) | [6 empty] | 47.3005875 | 0.002375 | 32.8891 | 0.8504375 | 0.00825 | 0.07875 | 16.72745 | 2.0109625 | 0.0394125 | 0.0025 | 0.006 |  | 0.8194438
| 1 sigma (core part) | [6 empty] | 1.742536 | 0.006717514 | 1.256177 | 0.06792523 | 0.01171995 | 0.01545075 | 1.27809 | 0.6937639 | 0.01773982 | 0.005345225 | 0.01402039 |  | 0.06236971
| GERO 2-1 |  | Plagioclase | Plg 1 heart | 3 | 1165 |  | 45.798 | 0.04 | 34.249 | 0.882 | 0 | 0.081 | 17.607 | 1.442 | 0.03 | 0 |  | 100.129 | 0.8693912 |  | 0.7633 | 0.671549 | 0.3144107 | 0.04651613 | 1.5266 | 1.007324 | 0.3144107 | 0.02325806 | 2.871592 | 2.126486 | 1.870876 | 0.8759202 | 0.1295898 | 5.002871 | 1.00551 | 3.997361 | 16 | 16
| GERO 2-1 |  | Plagioclase | Plg 1 rim | 3 | 1165 |  | 53.193 | 0.12 | 29.266 | 1.062 | 0.05 | 0.172 | 12.314 | 4.25 | 0.132 | 0 |  | 100.559 | 0.6107594 |  | 0.88655 | 0.5738431 | 0.2198929 | 0.1370968 | 1.7731 | 0.8607647 | 0.2198929 | 0.06854839 | 2.922306 | 2.426987 | 1.570932 | 0.6019708 | 0.3753112 | 4.975202 | 0.977282 | 3.99792 | 16 | 16
| GERO 2-1 |  | Plagioclase | Plg 2 | 3 | 1165 |  | 53.576 | 0.136 | 29.275 | 0.93 | 0.037 | 0.133 | 12.247 | 4.363 | 0.135 | 0 |  | 100.832 | 0.6032161 |  | 0.8929333 | 0.5740196 | 0.2186964 | 0.1407419 | 1.785867 | 0.8610294 | 0.2186964 | 0.07037097 | 2.935963 | 2.433091 | 1.564106 | 0.5959105 | 0.3834978 | 4.976605 | 0.9794083 | 3.997197 | 16 | 16
| GERO 2-1 |  | Plagioclase | Plg 3 heart | 3 | 1165 |  | 47.865 | 0.056 | 32.371 | 1.001 | 0.037 | 0.105 | 15.959 | 2.411 | 0.09 | 0 |  | 99.895 | 0.7811933 |  | 0.79775 | 0.6347255 | 0.2849821 | 0.07777419 | 1.5955 | 0.9520882 | 0.2849821 | 0.0388871 | 2.871457 | 2.222565 | 1.768372 | 0.7939721 | 0.2166821 | 5.001591 | 1.010654 | 3.990936 | 16 | 16
| GERO 2-1 |  | Plagioclase | Plg 3 rim | 3 | 1165 |  | 53.79 | 0.101 | 28.558 | 0.76 | 0.015 | 0.11 | 11.803 | 4.538 | 0.137 | 0 |  | 99.812 | 0.5849471 |  | 0.8965 | 0.5599608 | 0.2107679 | 0.1463871 | 1.793 | 0.8399412 | 0.2107679 | 0.07319355 | 2.916903 | 2.458773 | 1.535768 | 0.5780594 | 0.4014864 | 4.974087 | 0.9795458 | 3.994541 | 16 | 16
| GERO 2-1 |  | Plagioclase | Plg 4 | 3 | 1165 |  | 52.984 | 0.115 | 29.117 | 0.951 | 0 | 0.085 | 12.263 | 4.411 | 0.131 | 0 |  | 100.057 | 0.6010999 |  | 0.8830667 | 0.5709216 | 0.2189821 | 0.1422903 | 1.766133 | 0.8563824 | 0.2189821 | 0.07114516 | 2.912643 | 2.425472 | 1.56812 | 0.6014665 | 0.3908212 | 4.985879 | 0.9922877 | 3.993591 | 16 | 16
| Average (New crystals) | [6 empty] | 53.38575 | 0.118 | 29.054 | 0.92575 | 0.0255 | 0.125 | 12.15675 | 4.3905 | 0.13375 | 0 |  |  | 0.6000056
| 1 sigma (New crystals) | [6 empty] | 0.3643116 | 0.0144453 | 0.3385114 | 0.1247568 | 0.02230844 | 0.03695944 | 0.2375575 | 0.1192658 | 0.002753785 | 0 |  |  | 0.01086135
| Average (core part) | [6 empty] | 46.8315 | 0.048 | 33.31 | 0.9415 | 0.0185 | 0.093 | 16.783 | 1.9265 | 0.06 | 0 |  |  | 0.8252923
| 1 sigma (core part) | [6 empty] | 1.46159 | 0.01131371 | 1.327947 | 0.08414571 | 0.02616295 | 0.01697056 | 1.165312 | 0.6851865 | 0.04242641 | 0 |  |  | 0.06236536
| GERO 2-2 |  | Plagioclase | Plg 1 heart | 3 | 1140 |  | 50.3422 | 0 | 30.9215 | 0.9871 | 0 | 0.1055 | 14.9346 | 2.7909 | 0.0916 | 0 | 0 | 100.1734 | 0.7432383 |  | 0.8390367 | 0.6063039 | 0.2666893 | 0.09002903 | 1.678073 | 0.9094559 | 0.2666893 | 0.04501452 | 2.899233 | 2.315196 | 1.673005 | 0.7358892 | 0.2484217 | 4.972512 | 0.9843109 | 3.988201 | 16 | 16
| GERO 2-2 |  | Plagioclase | Plg 1 rim | 3 | 1140 |  | 55.2747 | 0 | 27.0718 | 1.3365 | 0 | 0.2382 | 11.2977 | 4.5293 | 0.1635 | 0 | 0 | 99.9117 | 0.5738251 |  | 0.921245 | 0.5308196 | 0.2017446 | 0.1461065 | 1.84249 | 0.7962294 | 0.2017446 | 0.07305323 | 2.913517 | 2.529575 | 1.457536 | 0.5539549 | 0.4011823 | 4.942248 | 0.9551372 | 3.987111 | 16 | 16
| GERO 2-2 |  | Plagioclase | Plg 1 rim | 3 | 1140 |  | 55.0234 | 0 | 27.8791 | 1.0817 | 0 | 0.1259 | 11.4483 | 4.5893 | 0.1442 | 0 | 0 | 100.2919 | 0.5745813 |  | 0.9170567 | 0.546649 | 0.2044339 | 0.1480419 | 1.834113 | 0.8199735 | 0.2044339 | 0.07402097 | 2.932542 | 2.501739 | 1.491263 | 0.5576976 | 0.4038597 | 4.954559 | 0.9615573 | 3.993002 | 16 | 16
| GERO 2-2 |  | Plagioclase | Plg 2 heart | 3 | 1140 |  | 48.1041 | 0 | 32.6144 | 0.957 | 0 | 0.0872 | 16.6872 | 1.9153 | 0.0658 | 0 | 0 | 100.431 | 0.8248172 |  | 0.801735 | 0.639498 | 0.2979857 | 0.06178387 | 1.60347 | 0.9592471 | 0.2979857 | 0.03089194 | 2.891595 | 2.218112 | 1.769261 | 0.824419 | 0.1709337 | 4.982725 | 0.9953527 | 3.987372 | 16 | 16
| GERO 2-2 |  | Plagioclase | Plg 2 rim | 3 | 1140 |  | 53.7979 | 0 | 28.568 | 1.0012 | 0 | 0.1516 | 12.4399 | 4.1706 | 0.1269 | 0 | 0 | 100.2561 | 0.6177346 |  | 0.8966317 | 0.5601569 | 0.2221411 | 0.1345355 | 1.793263 | 0.8402353 | 0.2221411 | 0.06726774 | 2.922907 | 2.454082 | 1.53315 | 0.6080003 | 0.3682237 | 4.963455 | 0.976224 | 3.987231 | 16 | 16
| GERO 2-2 |  | Plagioclase | Plg 2 rim | 3 | 1140 |  | 55.6729 | 0 | 27.5725 | 1.1344 | 0 | 0.1154 | 11.2509 | 4.8348 | 0.167 | 0 | 0 | 100.7479 | 0.5570142 |  | 0.9278817 | 0.5406373 | 0.2009089 | 0.1559613 | 1.855763 | 0.8109559 | 0.2009089 | 0.07798065 | 2.945609 | 2.52004 | 1.468321 | 0.54565 | 0.4235764 | 4.957587 | 0.9692264 | 3.988361 | 16 | 16
| GERO 2-2 |  | Plagioclase | Plg 4 | 3 | 1140 |  | 53.25 | 0.065 | 29.411 | 0.942 | 0.009 | 0.139 | 12.205 | 4.139 | 0.11 | 0 | 0.044 | 100.314 | 0.6156141 |  | 0.8875 | 0.5766863 | 0.2179464 | 0.1335161 | 1.775 | 0.8650294 | 0.2179464 | 0.06675806 | 2.924734 | 2.427571 | 1.577405 | 0.596147 | 0.3652055 | 4.966329 | 0.9613526 | 4.004976 | 16 | 16
| GERO 2-2 |  | Plagioclase | Plg 5 heart | 3 | 1140 |  | 48.711 | 0.003 | 32.618 | 0.908 | 0.011 | 0.097 | 15.695 | 2.45 | 0.073 | 0.02 | 0 | 100.586 | 0.7763908 |  | 0.81185 | 0.6395686 | 0.2802679 | 0.07903226 | 1.6237 | 0.9593529 | 0.2802679 | 0.03951613 | 2.902837 | 2.237397 | 1.762603 | 0.7723971 | 0.217807 | 4.990205 | 0.9902041 | 4 | 16 | 16
| GERO 2-2 |  | Plagioclase | Plg 5 rim | 3 | 1140 |  | 53.514 | 0.062 | 28.993 | 0.978 | 0.026 | 0.124 | 11.795 | 4.298 | 0.139 | 0.02 | 0.004 | 99.953 | 0.5975789 |  | 0.8919 | 0.5684902 | 0.210625 | 0.1386452 | 1.7838 | 0.8527353 | 0.210625 | 0.06932258 | 2.916483 | 2.446508 | 1.559386 | 0.5777507 | 0.3803078 | 4.963953 | 0.9580585 | 4.005894 | 16 | 16
| GERO 2-2 |  | Plagioclase | Plg 6 heart | 3 | 1140 |  | 48.845 | 0.003 | 32.485 | 0.828 | 0.006 | 0.086 | 15.586 | 2.489 | 0.054 | 0.015 | 0.015 | 100.412 | 0.7733343 |  | 0.8140833 | 0.6369608 | 0.2783214 | 0.08029032 | 1.628167 | 0.9554412 | 0.2783214 | 0.04014516 | 2.902074 | 2.244142 | 1.755877 | 0.7672344 | 0.2213322 | 4.988586 | 0.9885667 | 4.000019 | 16 | 16
| GERO 2-2 |  | Plagioclase | Plg 6 rim | 3 | 1140 |  | 53.657 | 0.076 | 29.138 | 0.954 | 0.015 | 0.121 | 11.891 | 4.24 | 0.129 | 0 | 0.033 | 100.254 | 0.60308 |  | 0.8942833 | 0.5713333 | 0.2123393 | 0.1367742 | 1.788567 | 0.857 | 0.2123393 | 0.0683871 | 2.926293 | 2.444822 | 1.561931 | 0.5805004 | 0.373918 | 4.961171 | 0.9544184 | 4.006753 | 16 | 16
| GERO 2-2 |  | Plagioclase | Plg 7 heart | 3 | 1140 |  | 49.417 | 0.023 | 32.117 | 0.937 | 0 | 0.099 | 14.936 | 2.656 | 0.064 | 0.02 | 0 | 100.269 | 0.7536436 |  | 0.8236167 | 0.6297451 | 0.2667143 | 0.08567742 | 1.647233 | 0.9446176 | 0.2667143 | 0.04283871 | 2.901404 | 2.270947 | 1.736387 | 0.7354075 | 0.2362371 | 4.978978 | 0.9716446 | 4.007334 | 16 | 16
| GERO 2-2 |  | Plagioclase | Plg 7 rim | 3 | 1140 |  | 53.004 | 0.068 | 29.237 | 0.94 | 0.009 | 0.134 | 12.248 | 4.078 | 0.121 | 0.025 | 0 | 99.864 | 0.6194792 |  | 0.8834 | 0.5732745 | 0.2187143 | 0.1315484 | 1.7668 | 0.8599118 | 0.2187143 | 0.06577419 | 2.9112 | 2.42759 | 1.575363 | 0.6010285 | 0.3614959 | 4.965477 | 0.9625244 | 4.002952 | 16 | 16
| GERO 2-2 |  | Plagioclase | Plg 8 | 3 | 1140 |  | 53.349 | 0.02 | 29.399 | 0.993 | 0.019 | 0.098 | 12.375 | 4.076 | 0.138 | 0.039 | 0 | 100.506 | 0.6213888 |  | 0.88915 | 0.576451 | 0.2209821 | 0.1314839 | 1.7783 | 0.8646765 | 0.2209821 | 0.06574194 | 2.929701 | 2.427961 | 1.574088 | 0.6034259 | 0.359037 | 4.964513 | 0.9624629 | 4.00205 | 16 | 16
| GERO 2-2 |  | Plagioclase | Plg 9 | 3 | 1140 |  | 54.062 | 0.052 | 28.692 | 1.042 | 0 | 0.125 | 11.585 | 4.452 | 0.116 | 0 | 0.001 | 100.127 | 0.5857143 |  | 0.9010333 | 0.5625882 | 0.206875 | 0.1436129 | 1.802067 | 0.8438824 | 0.206875 | 0.07180645 | 2.92463 | 2.464676 | 1.538897 | 0.5658835 | 0.3928371 | 4.962294 | 0.9587205 | 4.003573 | 16 | 16
| GERO 2-2 |  | Plagioclase | Plg 10 | 3 | 1140 |  | 54.206 | 0.065 | 28.825 | 0.904 | 0.008 | 0.148 | 11.631 | 4.363 | 0.144 | 0.025 | 0 | 100.319 | 0.5904794 |  | 0.9034333 | 0.5651961 | 0.2076964 | 0.1407419 | 1.806867 | 0.8477941 | 0.2076964 | 0.07037097 | 2.932728 | 2.464418 | 1.541762 | 0.5665617 | 0.3839208 | 4.956662 | 0.9504825 | 4.006179 | 16 | 16
| GERO 2-2 |  | Plagioclase | Plg 11 pt 1 | 3 | 1140 |  | 54.118 | 0.052 | 28.606 | 1.008 | 0 | 0.132 | 11.581 | 4.575 | 0.16 | 0 | 0 | 100.232 | 0.5775993 |  | 0.9019667 | 0.560902 | 0.2068036 | 0.1475806 | 1.803933 | 0.8413529 | 0.2068036 | 0.07379032 | 2.92588 | 2.466175 | 1.533629 | 0.5654465 | 0.4035179 | 4.968769 | 0.9689644 | 3.999805 | 16 | 16
| GERO 2-2 |  | Plagioclase | Plg 11 pt 2 | 3 | 1140 |  | 54.135 | 0.065 | 28.72 | 1.038 | 0 | 0.126 | 11.574 | 4.418 | 0.122 | 0.02 | 0 | 100.218 | 0.5870989 |  | 0.90225 | 0.5631373 | 0.2066786 | 0.1425161 | 1.8045 | 0.8447059 | 0.2066786 | 0.07125806 | 2.927143 | 2.465886 | 1.539077 | 0.564861 | 0.3895024 | 4.959327 | 0.9543634 | 4.004963 | 16 | 16
| Average (New crystals) | [6 empty] | 53.79008 | 0.03538462 | 28.79338 | 1.023223 | 0.006615385 | 0.1352 | 12.05249 | 4.241223 | 0.1346308 | 0.008384615 | 0.006307692 |  | 0.5939375
| 1 sigma (New crystals) | [6 empty] | 1.313731 | 0.03191796 | 0.9582977 | 0.1124664 | 0.008751557 | 0.03445226 | 0.9535165 | 0.4918657 | 0.02201758 | 0.01371458 | 0.01450508 |  | 0.02056446
| Average (core part) | [6 empty] | 49.08386 | 0.0058 | 32.15118 | 0.92342 | 0.0034 | 0.09494 | 15.56776 | 2.46024 | 0.06968 | 0.011 | 0.003 |  | 0.7742849
| 1 sigma (core part) | [6 empty] | 0.8441579 | 0.009731393 | 0.717149 | 0.06064225 | 0.00497996 | 0.008247303 | 0.7193193 | 0.3337475 | 0.01400614 | 0.01024695 | 0.006708204 |  | 0.03141978
| GERO 2-3 |  | Plagioclase | Plg 1 | 3 | 1120 |  | 54.453 | 0.014 | 29.452 | 1.087 | 0 | 0.107 | 12.082 | 4.009 | 0.105 | 0 | 0 | 101.309 | 0.6208143 |  | 0.90755 | 0.5774902 | 0.21575 | 0.1293226 | 1.8151 | 0.8662353 | 0.21575 | 0.06466129 | 2.961747 | 2.451391 | 1.559864 | 0.5827642 | 0.3493144 | 4.943334 | 0.9320786 | 4.011255 | 16 | 16
| GERO 2-3 |  | Plagioclase | Plg 2 | 3 | 1120 |  | 54.648 | 0.037 | 29.426 | 1.047 | 0.025 | 0.107 | 11.993 | 4.139 | 0.135 | 0.01 | 0 | 101.567 | 0.6105328 |  | 0.9108 | 0.5769804 | 0.2141607 | 0.1335161 | 1.8216 | 0.8654706 | 0.2141607 | 0.06675806 | 2.967989 | 2.454995 | 1.555209 | 0.5772547 | 0.359883 | 4.947342 | 0.9371377 | 4.010204 | 16 | 16
| GERO 2-3 |  | Plagioclase | Plg 3 | 3 | 1120 |  | 54.431 | 0.029 | 29.464 | 1.169 | 0 | 0.12 | 11.964 | 4.189 | 0.148 | 0.005 | 0 | 101.519 | 0.6066797 |  | 0.9071833 | 0.5777255 | 0.2136429 | 0.135129 | 1.814367 | 0.8665882 | 0.2136429 | 0.06756452 | 2.962162 | 2.450057 | 1.56028 | 0.5769916 | 0.364947 | 4.952276 | 0.9419386 | 4.010338 | 16 | 16
| GERO 2-3 |  | Plagioclase | Plg 4 | 3 | 1120 |  | 54.823 | 0.036 | 29.387 | 1.058 | 0.014 | 0.1 | 11.744 | 4.218 | 0.126 | 0.035 | 0 | 101.541 | 0.6014318 |  | 0.9137167 | 0.5762157 | 0.2097143 | 0.1360645 | 1.827433 | 0.8643235 | 0.2097143 | 0.06803226 | 2.969503 | 2.461601 | 1.552356 | 0.5649814 | 0.366565 | 4.945503 | 0.9315465 | 4.013957 | 16 | 16
| GERO 2-3 |  | Plagioclase | Plg 5 | 3 | 1120 |  | 54.56 | 0.052 | 29.286 | 1.155 | 0 | 0.103 | 11.773 | 4.174 | 0.149 | 0.02 | 0 | 101.272 | 0.6036352 |  | 0.9093333 | 0.5742353 | 0.2102321 | 0.1346452 | 1.818667 | 0.8613529 | 0.2102321 | 0.06732258 | 2.957574 | 2.459673 | 1.55326 | 0.568661 | 0.3642043 | 4.945799 | 0.9328653 | 4.012933 | 16 | 16
| GERO 2-3 |  | Plagioclase | Plg 6 heart | 3 | 1120 |  | 50.035 | 0 | 33.227 | 0.826 | 0 | 0.054 | 15.637 | 2.443 | 0.039 | 0.01 | 0 | 102.271 | 0.7777983 |  | 0.8339167 | 0.6515098 | 0.2792321 | 0.07880645 | 1.667833 | 0.9772647 | 0.2792321 | 0.03940323 | 2.963733 | 2.25099 | 1.758619 | 0.7537308 | 0.2127221 | 4.976062 | 0.9664529 | 4.009609 | 16 | 16
| GERO 2-3 |  | Plagioclase | Plg 6 rim | 3 | 1120 |  | 54.397 | 0.05 | 29.478 | 1.171 | 0 | 0.112 | 12.077 | 3.972 | 0.159 | 0.005 | 0 | 101.421 | 0.6208017 |  | 0.9066167 | 0.578 | 0.2156607 | 0.128129 | 1.813233 | 0.867 | 0.2156607 | 0.06406452 | 2.959959 | 2.45035 | 1.562184 | 0.582875 | 0.3462995 | 4.941708 | 0.9291745 | 4.012534 | 16 | 16
| GERO 2-3 |  | Plagioclase | Plg 7 | 3 | 1120 |  | 54.117 | 0.029 | 29.15 | 1.143 | 0.033 | 0.127 | 11.807 | 4.305 | 0.124 | 0 | 0.016 | 100.851 | 0.5979806 |  | 0.90195 | 0.5715686 | 0.2108393 | 0.138871 | 1.8039 | 0.8573529 | 0.2108393 | 0.06943548 | 2.941528 | 2.453011 | 1.554481 | 0.5734144 | 0.3776839 | 4.95859 | 0.9510983 | 4.007492 | 16 | 16
| GERO 2-3 |  | Plagioclase | Plg 8 heart | 3 | 1120 |  | 50.487 | 0.017 | 32.215 | 0.955 | 0.037 | 0.064 | 14.988 | 2.723 | 0.054 | 0 | 0 | 101.54 | 0.7501606 |  | 0.84145 | 0.6316667 | 0.2676429 | 0.08783871 | 1.6829 | 0.9475 | 0.2676429 | 0.04391935 | 2.941962 | 2.288133 | 1.717674 | 0.7277941 | 0.2388575 | 4.972459 | 0.9666516 | 4.005807 | 16 | 16
| GERO 2-3 |  | Plagioclase | Plg 8 rim | 3 | 1120 |  | 53.038 | 0.064 | 30.099 | 1.093 | 0 | 0.107 | 12.804 | 3.812 | 0.121 | 0.005 | 0.014 | 101.157 | 0.6451644 |  | 0.8839667 | 0.5901765 | 0.2286429 | 0.1229677 | 1.767933 | 0.8852647 | 0.2286429 | 0.06148387 | 2.943325 | 2.402634 | 1.604108 | 0.6214546 | 0.3342281 | 4.962426 | 0.9556828 | 4.006743 | 16 | 16
| GERO 2-3 |  | Plagioclase | Plg 9 heart | 3 | 1120 |  | 49.028 | 0.031 | 33.57 | 0.923 | 0.022 | 0.08 | 16.23 | 2.032 | 0.055 | 0.005 | 0.016 | 101.992 | 0.8126171 |  | 0.8171333 | 0.6582353 | 0.2898214 | 0.06554839 | 1.634267 | 0.9873529 | 0.2898214 | 0.03277419 | 2.944215 | 2.220309 | 1.788552 | 0.7875007 | 0.1781076 | 4.974469 | 0.9656083 | 4.008861 | 16 | 16
| GERO 2-3 |  | Plagioclase | Plg 9 rim | 3 | 1120 |  | 54.642 | 0.071 | 29.314 | 1.119 | 0.025 | 0.12 | 11.872 | 4.221 | 0.108 | 0.015 | 0.022 | 101.529 | 0.6045196 |  | 0.9107 | 0.5747843 | 0.212 | 0.1361613 | 1.8214 | 0.8621765 | 0.212 | 0.06808065 | 2.963657 | 2.458314 | 1.551554 | 0.5722659 | 0.3675494 | 4.949684 | 0.9398153 | 4.009868 | 16 | 16
| GERO 2-3 |  | Plagioclase | Plg 10 | 3 | 1120 |  | 54.268 | 0.095 | 29.503 | 1.108 | 0 | 0.119 | 11.933 | 4.038 | 0.14 | 0.015 | 0.02 | 101.239 | 0.6148912 |  | 0.9044667 | 0.5784902 | 0.2130893 | 0.1302581 | 1.808933 | 0.8677353 | 0.2130893 | 0.06512903 | 2.954887 | 2.448734 | 1.566192 | 0.5769135 | 0.352658 | 4.944498 | 0.9295715 | 4.014927 | 16 | 16
| Average (New crystals) | [6 empty] | 54.3377 | 0.0477 | 29.4559 | 1.115 | 0.0097 | 0.1122 | 12.0049 | 4.1077 | 0.1315 | 0.011 | 0.0072 |  | 0.6126451
| 1 sigma (New crystals) | [6 empty] | 0.4991237 | 0.02393533 | 0.2504624 | 0.0442744 | 0.01330873 | 0.008829244 | 0.3046603 | 0.1477115 | 0.01785902 | 0.01074968 | 0.009531235 |  | 0.01383977
| Average (core part) | [6 empty] | 49.85 | 0.016 | 33.004 | 0.9013333 | 0.01966667 | 0.066 | 15.61833 | 2.399333 | 0.04933333 | 0.005 | 0.005333333 |  | 0.780192
| 1 sigma (core part) | [6 empty] | 0.7468862 | 0.01552417 | 0.7044878 | 0.0671739 | 0.01861003 | 0.01311488 | 0.6212104 | 0.3475634 | 0.008962886 | 0.005 | 0.009237604 |  | 0.03129694
| GERO 2-4 |  | Plagioclase | Plg 1 heart | 3 | 1100 |  | 49.405 | 0 | 32.194 | 0.908 | 0 | 0.081 | 15.208 | 2.714 | 0.058 | 0 | 0 | 100.568 | 0.7533114 |  | 0.8234167 | 0.6312549 | 0.2715714 | 0.08754839 | 1.646833 | 0.9468824 | 0.2715714 | 0.04377419 | 2.909061 | 2.264419 | 1.735969 | 0.746829 | 0.2407605 | 4.987977 | 0.9875895 | 4.000388 | 16 | 16
| GERO 2-4 |  | Plagioclase | Plg 1 rim | 3 | 1100 |  | 54.04 | 0.073 | 28.166 | 1.36 | 0.006 | 0.151 | 11.679 | 4.615 | 0.153 | 0.005 | 0 | 100.248 | 0.5778171 |  | 0.9006667 | 0.5522745 | 0.2085536 | 0.148871 | 1.801333 | 0.8284118 | 0.2085536 | 0.07443548 | 2.912734 | 2.473735 | 1.516855 | 0.572805 | 0.4088831 | 4.972279 | 0.9816881 | 3.990591 | 16 | 16
| GERO 2-4 |  | Plagioclase | Plg 2 heart | 3 | 1100 |  | 49.547 | 0 | 31.957 | 0.788 | 0 | 0.076 | 15.31 | 2.777 | 0.037 | 0.039 | 0 | 100.531 | 0.7512563 |  | 0.8257833 | 0.6266078 | 0.2733929 | 0.08958065 | 1.651567 | 0.9399118 | 0.2733929 | 0.04479032 | 2.909662 | 2.270459 | 1.722834 | 0.7516829 | 0.2462985 | 4.991274 | 0.9979813 | 3.993292 | 16 | 16
| GERO 2-4 |  | Plagioclase | Plg 2 rim | 3 | 1100 |  | 53.192 | 0 | 29.186 | 1.013 | 0 | 0.121 | 12.134 | 4.306 | 0.11 | 0.039 | 0 | 100.101 | 0.604978 |  | 0.8865333 | 0.5722745 | 0.2166786 | 0.1389032 | 1.773067 | 0.8584118 | 0.2166786 | 0.06945161 | 2.917609 | 2.430849 | 1.56916 | 0.5941265 | 0.3808687 | 4.975005 | 0.9749952 | 4.00001 | 16 | 16
| GERO 2-4 |  | Plagioclase | Plg 2 zonation ext | 3 | 1100 |  | 53.777 | 0.079 | 28.541 | 1.225 | 0 | 0.12 | 12.013 | 4.538 | 0.123 | 0.034 | 0 | 100.45 | 0.5897044 |  | 0.8962833 | 0.5596275 | 0.2145179 | 0.1463871 | 1.792567 | 0.8394412 | 0.2145179 | 0.07319355 | 2.919719 | 2.455807 | 1.533373 | 0.5877767 | 0.4010991 | 4.978056 | 0.9888758 | 3.98918 | 16 | 16
| GERO 2-4 |  | Plagioclase | Plg 3 | 3 | 1100 |  | 53.35 | 0.029 | 29.229 | 1.087 | 0.003 | 0.136 | 12.254 | 4.324 | 0.105 | 0.01 | 0 | 100.527 | 0.6065272 |  | 0.8891667 | 0.5731176 | 0.2188214 | 0.1394839 | 1.778333 | 0.8596765 | 0.2188214 | 0.06974194 | 2.926573 | 2.430602 | 1.566659 | 0.5981642 | 0.3812893 | 4.976714 | 0.9794535 | 3.99726 | 16 | 16
| GERO 2-4 |  | Plagioclase | Plg 4 heart | 3 | 1100 |  | 49.093 | 0 | 32.431 | 0.838 | 0.012 | 0.071 | 15.516 | 2.569 | 0.072 | 0.015 | 0.031 | 100.648 | 0.766204 |  | 0.8182167 | 0.635902 | 0.2770714 | 0.08287097 | 1.636433 | 0.9538529 | 0.2770714 | 0.04143548 | 2.908793 | 2.250326 | 1.748909 | 0.7620244 | 0.2279185 | 4.989178 | 0.9899429 | 3.999236 | 16 | 16
| GERO 2-4 |  | Plagioclase | Plg 4 rim | 3 | 1100 |  | 53.559 | 0.074 | 29.115 | 1.01 | 0.014 | 0.102 | 11.908 | 4.403 | 0.119 | 0.02 | 0.015 | 100.339 | 0.5948893 |  | 0.89265 | 0.5708824 | 0.2126429 | 0.1420323 | 1.7853 | 0.8563235 | 0.2126429 | 0.07101613 | 2.925283 | 2.4412 | 1.561237 | 0.5815311 | 0.3884268 | 4.972395 | 0.9699579 | 4.002437 | 16 | 16
| GERO 2-4 |  | Plagioclase | Plg 4 zonation ext | 3 | 1100 |  | 53.808 | 0.009 | 28.505 | 1.275 | 0 | 0.145 | 11.634 | 4.445 | 0.127 | 0.015 | 0 | 99.963 | 0.5867254 |  | 0.8968 | 0.5589216 | 0.20775 | 0.1433871 | 1.7936 | 0.8383824 | 0.20775 | 0.07169355 | 2.911426 | 2.464222 | 1.535802 | 0.5708543 | 0.3939983 | 4.964876 | 0.9648526 | 4.000024 | 16 | 16
| GERO 2-4 |  | Plagioclase | Plg 5 | 3 | 1100 |  | 53.593 | 0.069 | 28.481 | 1.537 | 0 | 0.184 | 11.802 | 4.392 | 0.108 | 0.035 | 0.034 | 100.235 | 0.5937167 |  | 0.8932167 | 0.558451 | 0.21075 | 0.1416774 | 1.786433 | 0.8376765 | 0.21075 | 0.07083871 | 2.905699 | 2.459214 | 1.537533 | 0.5802391 | 0.3900678 | 4.967054 | 0.9703069 | 3.996747 | 16 | 16
| GERO 2-4 |  | Plagioclase | Plg 6 | 3 | 1100 |  | 54.277 | 0.062 | 29.04 | 1.065 | 0 | 0.105 | 11.643 | 4.35 | 0.141 | 0.01 | 0.008 | 100.701 | 0.591542 |  | 0.9046167 | 0.5694118 | 0.2079107 | 0.1403226 | 1.809233 | 0.8541176 | 0.2079107 | 0.07016129 | 2.941423 | 2.460351 | 1.54867 | 0.5654697 | 0.3816454 | 4.956136 | 0.9471152 | 4.009021 | 16 | 16
| GERO 2-4 |  | Plagioclase | Plg 7 | 3 | 1100 |  | 54.327 | 0.045 | 28.251 | 1.323 | 0 | 0.12 | 11.549 | 4.724 | 0.126 | 0 | 0.002 | 100.467 | 0.570395 |  | 0.90545 | 0.5539412 | 0.2062321 | 0.1523871 | 1.8109 | 0.8309118 | 0.2062321 | 0.07619355 | 2.924237 | 2.47709 | 1.515448 | 0.5642008 | 0.4168939 | 4.973633 | 0.9810947 | 3.992538 | 16 | 16
| GERO 2-4 |  | Plagioclase | Plg 8 | 3 | 1100 |  | 54.484 | 0.044 | 28.097 | 1.375 | 0.02 | 0.128 | 11.345 | 4.798 | 0.141 | 0.01 | 0 | 100.442 | 0.5617688 |  | 0.9080667 | 0.5509216 | 0.2025893 | 0.1547742 | 1.816133 | 0.8263824 | 0.2025893 | 0.0773871 | 2.922492 | 2.485732 | 1.508087 | 0.5545658 | 0.4236773 | 4.972063 | 0.9782431 | 3.99382 | 16 | 16
| Average (New crystals) | [6 empty] | 53.85275 | 0.0495 | 28.695625 | 1.22125 | 0.005375 | 0.130875 | 11.78925 | 4.489 | 0.125375 | 0.016125 | 0.007375 |  | 0.5878064
| 1 sigma (New crystals) | [6 empty] | 0.4901235 | 0.02566265 | 0.4931004 | 0.2012012 | 0.007652031 | 0.02667496 | 0.3018352 | 0.193989 | 0.01791199 | 0.01409597 | 0.01203492 |  | 0.01425972
| Average (core part) | [6 empty] | 49.34833 | 0 | 32.194 | 0.8446667 | 0.004 | 0.076 | 15.34467 | 2.686667 | 0.05566667 | 0.018 | 0.01033333 |  | 0.7569239
| 1 sigma (core part) | [6 empty] | 0.2322441 | 0 | 0.237 | 0.06027714 | 0.006928203 | 0.005 | 0.1568991 | 0.1066599 | 0.01761628 | 0.01967232 | 0.01789786 |  | 0.00810222
| GERO 3-1 |  | Plagioclase | Plg 1 heart | 9 | 1165 |  | 51.2387 | 0 | 30.295 | 0.9113 | 0 | 0.0667 | 14.4628 | 3.1812 | 0.0879 | 0 | 0 | 100.2436 | 0.7116111 |  | 0.8539783 | 0.5940196 | 0.2582643 | 0.1026194 | 1.707957 | 0.8910294 | 0.2582643 | 0.05130968 | 2.90856 | 2.348869 | 1.633852 | 0.7103564 | 0.2822547 | 4.975332 | 0.9926111 | 3.982721 | 16 | 16
| GERO 3-1 |  | Plagioclase | Plg 1 heart | 9 | 1165 |  | 51.2404 | 0 | 30.3909 | 0.8611 | 0 | 0.0537 | 14.4123 | 3.1863 | 0.0753 | 0 | 0 | 100.22 | 0.7110952 |  | 0.8540067 | 0.5959 | 0.2573625 | 0.1027839 | 1.708013 | 0.89385 | 0.2573625 | 0.05139194 | 2.910618 | 2.347286 | 1.637865 | 0.7073756 | 0.2825074 | 4.975035 | 0.989883 | 3.985152 | 16 | 16
| GERO 3-1 |  | Plagioclase | Plg 1 rim | 9 | 1165 |  | 54.348 | 0 | 27.7598 | 0.9733 | 0 | 0.103 | 11.7302 | 4.4653 | 0.1331 | 0 | 0 | 99.5127 | 0.5874236 |  | 0.9058 | 0.5443098 | 0.2094679 | 0.1440419 | 1.8116 | 0.8164647 | 0.2094679 | 0.07202097 | 2.909554 | 2.490554 | 1.496614 | 0.575945 | 0.3960523 | 4.959165 | 0.9719974 | 3.987168 | 16 | 16
| GERO 3-1 |  | Plagioclase | Plg 1 rim | 9 | 1165 |  | 54.1588 | 0 | 28.2522 | 1.0286 | 0 | 0.096 | 12.2951 | 4.2591 | 0.1431 | 0 | 0 | 100.2329 | 0.609496 |  | 0.9026467 | 0.5539647 | 0.2195554 | 0.1373903 | 1.805293 | 0.8309471 | 0.2195554 | 0.06869516 | 2.924491 | 2.469207 | 1.515381 | 0.6005978 | 0.3758338 | 4.961019 | 0.9764316 | 3.984588 | 16 | 16
| GERO 3-1 |  | Plagioclase | Plg 2 heart | 9 | 1165 |  | 47.8748 | 0 | 32.3184 | 0.8753 | 0 | 0.1058 | 16.9745 | 1.7739 | 0.0287 | 0 | 0 | 99.9514 | 0.8395468 |  | 0.7979133 | 0.6336941 | 0.3031161 | 0.05722258 | 1.595827 | 0.9505412 | 0.3031161 | 0.02861129 | 2.878095 | 2.217893 | 1.761426 | 0.8425463 | 0.1590568 | 4.980922 | 1.001603 | 3.979319 | 16 | 16
| GERO 3-1 |  | Plagioclase | Plg 2 heart | 9 | 1165 |  | 49.1968 | 0 | 31.601 | 0.9053 | 0 | 0.0806 | 15.8682 | 2.2754 | 0.0473 | 0 | 0 | 99.9746 | 0.7917479 |  | 0.8199467 | 0.6196275 | 0.2833607 | 0.0734 | 1.639893 | 0.9294412 | 0.2833607 | 0.0367 | 2.889395 | 2.270224 | 1.715591 | 0.7845537 | 0.2032259 | 4.973594 | 0.9877796 | 3.985814 | 16 | 16
| GERO 3-1 |  | Plagioclase | Plg 2 rim | 9 | 1165 |  | 53.9398 | 0 | 27.8341 | 1.0018 | 0 | 0.0985 | 12.0343 | 4.2665 | 0.1376 | 0 | 0 | 99.3126 | 0.6041736 |  | 0.8989967 | 0.5457667 | 0.2148982 | 0.137629 | 1.797993 | 0.81865 | 0.2148982 | 0.06881452 | 2.900356 | 2.479686 | 1.505378 | 0.5927499 | 0.3796197 | 4.957434 | 0.9723696 | 3.985065 | 16 | 16
| GERO 3-1 |  | Plagioclase | Plg 2 rim | 9 | 1165 |  | 54.2834 | 0 | 28.3641 | 1.0251 | 0 | 0.1222 | 12.3745 | 4.2273 | 0.1231 | 0 | 0 | 100.5197 | 0.6134915 |  | 0.9047233 | 0.5561588 | 0.2209732 | 0.1363645 | 1.809447 | 0.8342382 | 0.2209732 | 0.06818226 | 2.93284 | 2.467842 | 1.517052 | 0.6027555 | 0.3719657 | 4.959615 | 0.9747213 | 3.984894 | 16 | 16
| GERO 3-1 |  | Plagioclase | Plg 3 heart | 9 | 1165 |  | 48.1745 | 0 | 32.2534 | 1.013 | 0 | 0.0581 | 16.4769 | 2.016 | 0.0469 | 0 | 0 | 100.0388 | 0.8164638 |  | 0.8029083 | 0.6324196 | 0.2942304 | 0.06503226 | 1.605817 | 0.9486294 | 0.2942304 | 0.03251613 | 2.881193 | 2.229378 | 1.755994 | 0.8169683 | 0.1805704 | 4.98291 | 0.9975386 | 3.985372 | 16 | 16
| GERO 3-1 |  | Plagioclase | Plg 3 heart | 9 | 1165 |  | 53.643 | 0 | 28.7158 | 1.0381 | 0 | 0.118 | 12.6826 | 4.0858 | 0.0947 | 0 | 0 | 100.378 | 0.6281984 |  | 0.89405 | 0.5630549 | 0.226475 | 0.1318 | 1.7881 | 0.8445824 | 0.226475 | 0.0659 | 2.925057 | 2.445217 | 1.539949 | 0.6194067 | 0.3604716 | 4.965044 | 0.9798782 | 3.985166 | 16 | 16
| GERO 3-1 |  | Plagioclase | Plg 3 rim | 9 | 1165 |  | 53.1471 | 0 | 28.8681 | 1.0536 | 0 | 0.0956 | 12.8237 | 4.0767 | 0.1222 | 0 | 0 | 100.187 | 0.6302743 |  | 0.885785 | 0.5660412 | 0.2289946 | 0.1315065 | 1.77157 | 0.8490618 | 0.2289946 | 0.06575323 | 2.91538 | 2.430654 | 1.553255 | 0.6283769 | 0.3608626 | 4.973149 | 0.9892395 | 3.98391 | 16 | 16
| GERO 3-1 |  | Plagioclase | Plg 4 | 9 | 1165 |  | 53.268 | 0.055 | 28.981 | 0.96 | 0.008 | 0.108 | 12.035 | 4.35 | 0.131 | 0.039 | 0.016 | 99.951 | 0.5998738 |  | 0.8878 | 0.5682549 | 0.2149107 | 0.1403226 | 1.7756 | 0.8523824 | 0.2149107 | 0.07016129 | 2.913054 | 2.438128 | 1.560575 | 0.5902004 | 0.3853621 | 4.974265 | 0.9755624 | 3.998703 | 16 | 16
| GERO 3-1 |  | Plagioclase | Plg 5 | 9 | 1165 |  | 53.217 | 0.037 | 29.254 | 0.923 | 0.053 | 0.101 | 12.393 | 4.176 | 0.124 | 0.015 | 0 | 100.293 | 0.6166483 |  | 0.88695 | 0.5736078 | 0.2213036 | 0.1347097 | 1.7739 | 0.8604118 | 0.2213036 | 0.06735484 | 2.92297 | 2.427531 | 1.569931 | 0.6056951 | 0.3686926 | 4.97185 | 0.9743876 | 3.997462 | 16 | 16
Rim measure ? | GERO 3-1 |  | Plagioclase | Plg 6 heart | 9 | 1165 |  | 48.959 | 0 | 31.69 | 1.012 | 0 | 0.09 | 15.225 | 2.753 | 0.06 | 0 | 0.05 | 99.839 | 0.7508081 |  | 0.8159833 | 0.6213725 | 0.271875 | 0.08880645 | 1.631967 | 0.9320588 | 0.271875 | 0.04440323 | 2.880304 | 2.266381 | 1.725853 | 0.7551287 | 0.2466586 | 4.994021 | 1.001787 | 3.992234 | 16 | 16
| GERO 3-1 |  | Plagioclase | Plg 6 rim | 9 | 1165 |  | 52.786 | 0.094 | 28.955 | 0.985 | 0 | 0.113 | 12.083 | 4.298 | 0.137 | 0.054 | 0 | 99.505 | 0.603438 |  | 0.8797667 | 0.5677451 | 0.2157679 | 0.1386452 | 1.759533 | 0.8516176 | 0.2157679 | 0.06932258 | 2.896241 | 2.430092 | 1.568226 | 0.5959941 | 0.3829658 | 4.977278 | 0.9789599 | 3.998318 | 16 | 16
| Average (New crystals) | [6 empty] | 53.64346 | 0.02066667 | 28.55379 | 0.9987222 | 0.006777778 | 0.1061444 | 12.27238 | 4.244967 | 0.1273111 | 0.012 |  |  | 0.6081024
| 1 sigma (New crystals) | [6 empty] | 0.5660987 | 0.03425274 | 0.5284556 | 0.04217223 | 0.01753409 | 0.009731792 | 0.3428891 | 0.1233749 | 0.01420585 | 0.02051219 |  |  | 0.0126949
| Average (core part) | [6 empty] | 49.44737 | 0 | 31.42478 | 0.9296667 | 0 | 0.07581667 | 15.56995 | 2.530967 | 0.05768333 | 0 |  |  | 0.7702121
| 1 sigma (core part) | [6 empty] | 1.470937 | 0 | 0.8867777 | 0.06680032 | 0 | 0.02004589 | 1.055386 | 0.6008692 | 0.02141443 | 0 |  |  | 0.05425074
| GERO 3-2 sample 1 |  | Plagioclase | Plg 1 heart | 9 | 1140 |  | 48.9532 | 0 | 31.1569 | 0.906 | 0 | 0.083 | 15.1807 | 2.6934 | 0.0601 | 0 |  | 99.0333 | 0.7542785 |  | 0.8158867 | 0.6109196 | 0.2710839 | 0.08688387 | 1.631773 | 0.9163794 | 0.2710839 | 0.04344194 | 2.862679 | 2.280065 | 1.707267 | 0.7575672 | 0.2428044 | 4.987704 | 1.000372 | 3.987332 | 16 | 16
| GERO 3-2 sample 1 |  | Plagioclase | Plg 1 rim | 9 | 1140 |  | 53.5813 | 0 | 27.9531 | 0.9325 | 0 | 0.1518 | 11.603 | 4.5768 | 0.1443 | 0 |  | 98.9428 | 0.5785072 |  | 0.8930217 | 0.5481 | 0.2071964 | 0.1476387 | 1.786043 | 0.82215 | 0.2071964 | 0.07381935 | 2.889209 | 2.472709 | 1.517647 | 0.5737111 | 0.4088003 | 4.972868 | 0.9825115 | 3.990356 | 16 | 16
| GERO 3-2 sample 1 |  | Plagioclase | Plg 2 heart | 9 | 1140 |  | 45.1161 | 0 | 34.7072 | 0.7325 | 0 | 0.0606 | 18.2242 | 1.0618 | 0.0152 | 0 |  | 99.9176 | 0.9038129 |  | 0.751935 | 0.6805333 | 0.3254321 | 0.03425161 | 1.50387 | 1.0208 | 0.3254321 | 0.01712581 | 2.867228 | 2.098012 | 1.898791 | 0.9080049 | 0.09556718 | 5.000376 | 1.003572 | 3.996803 | 16 | 16
| GERO 3-2 sample 1 |  | Plagioclase | Plg 2 heart | 9 | 1140 |  | 45.509 | 0 | 34.4183 | 0.789 | 0 | 0.0898 | 18.1398 | 1.2605 | 0.0238 | 0 |  | 100.2302 | 0.8870715 |  | 0.7584833 | 0.6748686 | 0.323925 | 0.04066129 | 1.516967 | 1.012303 | 0.323925 | 0.02033065 | 2.873525 | 2.111645 | 1.878859 | 0.9018191 | 0.1132025 | 5.005526 | 1.015022 | 3.990505 | 16 | 16
| GERO 3-2 sample 1 |  | Plagioclase | Plg 2 rim | 9 | 1140 |  | 53.9382 | 0 | 28.7865 | 0.9478 | 0 | 0.1639 | 11.9058 | 4.4669 | 0.1246 | 0 |  | 100.3337 | 0.5912321 |  | 0.89897 | 0.5644412 | 0.2126036 | 0.1440935 | 1.79794 | 0.8466618 | 0.2126036 | 0.07204677 | 2.929252 | 2.455152 | 1.54153 | 0.5806358 | 0.3935299 | 4.970848 | 0.9741657 | 3.996682 | 16 | 16
| GERO 3-2 sample 1 |  | Plagioclase | Plg 2 rim | 9 | 1140 |  | 54.3125 | 0 | 28.3489 | 1.0012 | 0 | 0.1322 | 11.494 | 4.7395 | 0.1419 | 0 |  | 100.1702 | 0.5679035 |  | 0.9052083 | 0.5558608 | 0.20525 | 0.1528871 | 1.810417 | 0.8337912 | 0.20525 | 0.07644355 | 2.925901 | 2.475021 | 1.519835 | 0.5611946 | 0.4180239 | 4.974074 | 0.9792185 | 3.994855 | 16 | 16
| GERO 3-2 sample 1 |  | Plagioclase | Plg 3 heart | 9 | 1140 |  | 47.0316 | 0 | 32.7981 | 1.022 | 0 | 0.0979 | 16.5468 | 2.0842 | 0.0401 | 0 |  | 99.6207 | 0.8124708 |  | 0.78386 | 0.6431 | 0.2954786 | 0.06723226 | 1.56772 | 0.96465 | 0.2954786 | 0.03361613 | 2.861465 | 2.191493 | 1.79796 | 0.8260904 | 0.187966 | 5.00351 | 1.014056 | 3.989453 | 16 | 16
| GERO 3-2 sample 1 |  | Plagioclase | Plg 3 rim | 9 | 1140 |  | 52.9723 | 0 | 28.9687 | 1.01 | 0 | 0.1062 | 12.2618 | 4.3992 | 0.1309 | 0 |  | 99.8491 | 0.6017098 |  | 0.8828717 | 0.5680137 | 0.2189607 | 0.1419097 | 1.765743 | 0.8520206 | 0.2189607 | 0.07095484 | 2.907679 | 2.429076 | 1.562796 | 0.6024343 | 0.390441 | 4.984747 | 0.9928753 | 3.991872 | 16 | 16
| GERO 3-2 sample 1 |  | Plagioclase | Plg 3 rim | 9 | 1140 |  | 53.8797 | 0 | 28.6826 | 1.0144 | 0 | 0.1065 | 11.7571 | 4.5908 | 0.1168 | 0 |  | 100.1479 | 0.5819342 |  | 0.897995 | 0.5624039 | 0.2099482 | 0.1480903 | 1.79599 | 0.8436059 | 0.2099482 | 0.07404516 | 2.923589 | 2.45724 | 1.538941 | 0.5744944 | 0.4052288 | 4.975904 | 0.9797232 | 3.996181 | 16 | 16
| Average (New crystals) | [6 empty] | 53.7368 | 0 | 28.54796 | 0.98118 | 0 | 0.13212 | 11.80434 | 4.55464 | 0.1317 | 0 |  |  | 0.5842574
| 1 sigma (New crystals) | [6 empty] | 0.5002633 | 0 | 0.4017259 | 0.03814095 | 0 | 0.0261032 | 0.2994345 | 0.1302226 | 0.01157433 | 0 |  |  | 0.01283689
| Average (core part) | [6 empty] | 46.652475 | 0 | 33.270125 | 0.862375 | 0 | 0.082825 | 17.022875 | 1.774975 | 0.0348 | 0 |  |  | 0.8394084
| 1 sigma (core part) | [6 empty] | 1.74213 | 0 | 1.640327 | 0.128627 | 0 | 0.01601965 | 1.450398 | 0.7555192 | 0.01977659 | 0 |  |  | 0.06926387
| GERO 3-2 sample 2 |  | Plagioclase | Plg 1 heart | 9 | 1140 |  | 46.7914 | 0 | 33.3835 | 0.7051 | 0 | 0.0563 | 17.9978 | 1.0555 | 0.051 | 0 |  | 100.0406 | 0.901309 |  | 0.7798567 | 0.6545784 | 0.3213893 | 0.03404839 | 1.559713 | 0.9818676 | 0.3213893 | 0.01702419 | 2.879994 | 2.166273 | 1.818277 | 0.8927497 | 0.09457903 | 4.971878 | 0.9873288 | 3.98455 | 16 | 16
| GERO 3-2 sample 2 |  | Plagioclase | Plg 1 heart | 9 | 1140 |  | 45.999 | 0 | 33.5689 | 0.7786 | 0 | 0.0348 | 18.2216 | 0.9792 | 0.0183 | 0 |  | 99.6004 | 0.9103832 |  | 0.76665 | 0.6582137 | 0.3253857 | 0.0315871 | 1.5333 | 0.9873206 | 0.3253857 | 0.01579355 | 2.8618 | 2.143127 | 1.839999 | 0.9095974 | 0.08829995 | 4.981023 | 0.9978974 | 3.983126 | 16 | 16
| GERO 3-2 sample 2 |  | Plagioclase | Plg 1 rim | 9 | 1140 |  | 55.6458 | 0 | 27.1837 | 0.9388 | 0 | 0.1283 | 11.3988 | 4.5799 | 0.1398 | 0 |  | 100.0151 | 0.5741645 |  | 0.92743 | 0.5330137 | 0.20355 | 0.1477387 | 1.85486 | 0.7995206 | 0.20355 | 0.07386935 | 2.9318 | 2.530677 | 1.454434 | 0.5554267 | 0.4031345 | 4.943673 | 0.9585612 | 3.985112 | 16 | 16
| GERO 3-2 sample 2 |  | Plagioclase | Plg 1 rim | 9 | 1140 |  | 55.0177 | 0 | 27.0365 | 0.8221 | 0 | 0.1112 | 11.8396 | 4.1 | 0.1216 | 0 |  | 99.0487 | 0.6101764 |  | 0.9169617 | 0.5301275 | 0.2114214 | 0.1322581 | 1.833923 | 0.7951912 | 0.2114214 | 0.06612903 | 2.906665 | 2.523749 | 1.459067 | 0.5818942 | 0.3640132 | 4.928724 | 0.9459074 | 3.982816 | 16 | 16
| GERO 3-2 sample 2 |  | Plagioclase | Plg 2 heart | 9 | 1140 |  | 50.3728 | 0 | 31.2973 | 0.9843 | 0 | 0.0824 | 15.088 | 2.7971 | 0.075 | 0 |  | 100.6969 | 0.7454983 |  | 0.8395467 | 0.6136725 | 0.2694286 | 0.09022903 | 1.679093 | 0.9205088 | 0.2694286 | 0.04511452 | 2.914145 | 2.304749 | 1.684673 | 0.7396435 | 0.2476995 | 4.976764 | 0.987343 | 3.989422 | 16 | 16
| GERO 3-2 sample 2 |  | Plagioclase | Plg 2 heart | 9 | 1140 |  | 50.0449 | 0 | 31.1456 | 0.9304 | 0 | 0.0966 | 15.1978 | 2.8224 | 0.0675 | 0 |  | 100.3052 | 0.7455214 |  | 0.8340817 | 0.610698 | 0.2713893 | 0.09104516 | 1.668163 | 0.9160471 | 0.2713893 | 0.04552258 | 2.901122 | 2.300025 | 1.684033 | 0.7483705 | 0.2510619 | 4.98349 | 0.9994324 | 3.984057 | 16 | 16
| GERO 3-2 sample 2 |  | Plagioclase | Plg 2 rim | 9 | 1140 |  | 55.3109 | 0 | 27.6522 | 1.0459 | 0 | 0.097 | 11.1529 | 4.6816 | 0.1534 | 0 |  | 100.0939 | 0.5630738 |  | 0.9218483 | 0.5422 | 0.1991589 | 0.1510194 | 1.843697 | 0.8133 | 0.1991589 | 0.07550968 | 2.931665 | 2.515562 | 1.479569 | 0.5434698 | 0.4121053 | 4.950706 | 0.9555751 | 3.995131 | 16 | 16
| GERO 3-2 sample 2 |  | Plagioclase | Plg 2 rim | 9 | 1140 |  | 55.527 | 0 | 27.2429 | 1.0958 | 0 | 0.1166 | 10.5765 | 5.0259 | 0.1426 | 0 |  | 99.7273 | 0.5330644 |  | 0.92545 | 0.5341745 | 0.1888661 | 0.1621258 | 1.8509 | 0.8012618 | 0.1888661 | 0.0810629 | 2.922091 | 2.533665 | 1.462445 | 0.5170711 | 0.4438625 | 4.957044 | 0.9609335 | 3.99611 | 16 | 16
| GERO 3-2 sample 2 |  | Plagioclase | Plg 3 heart | 9 | 1140 |  | 44.8623 | 0 | 34.8215 | 0.7756 | 0 | 0.0467 | 17.3885 | 1.5541 | 0.0296 | 0 |  | 99.4783 | 0.8592864 |  | 0.747705 | 0.6827745 | 0.3105089 | 0.05013226 | 1.49541 | 1.024162 | 0.3105089 | 0.02506613 | 2.855147 | 2.095038 | 1.913105 | 0.8700328 | 0.1404685 | 5.018644 | 1.010501 | 4.008143 | 16 | 16
| GERO 3-2 sample 2 |  | Plagioclase | Plg 3 heart | 9 | 1140 |  | 45.3234 | 0 | 33.8435 | 0.8831 | 0 | 0.0579 | 17.0054 | 1.6796 | 0.0693 | 0 |  | 98.8622 | 0.8448945 |  | 0.75539 | 0.663598 | 0.3036679 | 0.05418065 | 1.51078 | 0.9953971 | 0.3036679 | 0.02709032 | 2.836935 | 2.130158 | 1.87131 | 0.8563265 | 0.1527864 | 5.01058 | 1.009113 | 4.001468 | 16 | 16
| GERO 3-2 sample 2 |  | Plagioclase | Plg 3 rim | 9 | 1140 |  | 53.9474 | 0 | 28.1731 | 1.0547 | 0 | 0.0809 | 11.1534 | 4.9463 | 0.1477 | 0 |  | 99.5035 | 0.5499738 |  | 0.8991233 | 0.5524137 | 0.1991679 | 0.1595581 | 1.798247 | 0.8286206 | 0.1991679 | 0.07977903 | 2.905814 | 2.475377 | 1.520851 | 0.5483292 | 0.4392795 | 4.983837 | 0.9876087 | 3.996228 | 16 | 16
| GERO 3-2 sample 2 |  | Plagioclase | Plg 3 rim | 9 | 1140 |  | 54.5983 | 0 | 27.864 | 1.0413 | 0 | 0.1157 | 10.6449 | 5.2311 | 0.1335 | 0 |  | 99.6288 | 0.5251598 |  | 0.9099717 | 0.5463529 | 0.1900875 | 0.1687452 | 1.819943 | 0.8195294 | 0.1900875 | 0.08437258 | 2.913933 | 2.498264 | 1.499974 | 0.521872 | 0.4632781 | 4.983388 | 0.9851501 | 3.998238 | 16 | 16
| Average (New crystals) | [6 empty] | 55.00785 | 0 | 27.5254 | 0.9997667 | 0 | 0.1082833 | 11.12768 | 4.7608 | 0.1397667 | 0 |  |  | 0.5592688
| 1 sigma (New crystals) | [6 empty] | 0.6419842 | 0 | 0.4440342 | 0.1013664 | 0 | 0.01679588 | 0.4729714 | 0.4003809 | 0.01119047 | 0 |  |  | 0.03086886
| Average (core part) | [6 empty] | 47.2323 | 0 | 33.01005 | 0.84285 | 0 | 0.06245 | 16.81652 | 1.81465 | 0.05178333 | 0 |  |  | 0.8344821
| 1 sigma (core part) | [6 empty] | 2.397902 | 0 | 1.47224 | 0.1066948 | 0 | 0.02295794 | 1.366788 | 0.8174568 | 0.02326675 | 0 |  |  | 0.07318828
| GERO 3-3 |  | Plagioclase | Plg 1 heart | 9 | 1120 |  | 44.3381 | 0 | 34.9485 | 0.7745 | 0 | 0.0651 | 17.8639 | 1.3554 | 0.043 | 0 |  | 99.3885 | 0.8770669 |  | 0.7389683 | 0.6852647 | 0.3189982 | 0.04372258 | 1.477937 | 1.027897 | 0.3189982 | 0.02186129 | 2.846693 | 2.076707 | 1.925784 | 0.8964737 | 0.1228726 | 5.021837 | 1.019346 | 4.002491 | 16 | 16
| GERO 3-3 |  | Plagioclase | Plg 1 heart | 9 | 1120 |  | 47.1035 | 0 | 32.8972 | 2.5293 | 0 | 0.4749 | 16.4317 | 1.913 | 0.1835 | 0 |  | 101.5331 | 0.817015 |  | 0.7850583 | 0.6450431 | 0.2934232 | 0.06170968 | 1.570117 | 0.9675647 | 0.2934232 | 0.03085484 | 2.861959 | 2.194464 | 1.803081 | 0.8202023 | 0.1724963 | 4.990244 | 0.9926986 | 3.997545 | 16 | 16
| GERO 3-3 |  | Plagioclase | Plg 1 rim | 9 | 1120 |  | 52.1753 | 0 | 29.189 | 1.1344 | 0 | 0.0917 | 11.3783 | 5.0613 | 0.1598 | 0 |  | 99.1898 | 0.5489528 |  | 0.8695883 | 0.5723333 | 0.2031839 | 0.1632677 | 1.739177 | 0.8585 | 0.2031839 | 0.08163387 | 2.882494 | 2.413433 | 1.588439 | 0.5639114 | 0.453129 | 5.018912 | 1.01704 | 4.001872 | 16 | 16
| GERO 3-3 |  | Plagioclase | Plg 1 rim | 9 | 1120 |  | 53.1848 | 0 | 28.5574 | 1.1665 | 0 | 0.1011 | 11.4179 | 4.9853 | 0.1482 | 0 |  | 99.5612 | 0.5538491 |  | 0.8864133 | 0.559949 | 0.2038911 | 0.1608161 | 1.772827 | 0.8399235 | 0.2038911 | 0.08040806 | 2.897049 | 2.447769 | 1.54626 | 0.563031 | 0.4440825 | 5.001142 | 1.007114 | 3.994029 | 16 | 16
| GERO 3-3 |  | Plagioclase | Plg 2 heart | 9 | 1120 |  | 48.8358 | 0 | 31.7076 | 0.9748 | 0 | 0.0482 | 15.7499 | 2.4517 | 0.0587 | 0 |  | 99.8267 | 0.7775316 |  | 0.81393 | 0.6217176 | 0.2812482 | 0.0790871 | 1.62786 | 0.9325765 | 0.2812482 | 0.03954355 | 2.881228 | 2.259953 | 1.726257 | 0.780912 | 0.2195927 | 4.986715 | 1.000505 | 3.98621 | 16 | 16
| GERO 3-3 |  | Plagioclase | Plg 2 heart | 9 | 1120 |  | 48.8879 | 0 | 31.5727 | 0.9376 | 0 | 0.0858 | 15.5974 | 2.4734 | 0.0755 | 0 |  | 99.6303 | 0.7735634 |  | 0.8147983 | 0.6190725 | 0.278525 | 0.0797871 | 1.629597 | 0.9286088 | 0.278525 | 0.03989355 | 2.876624 | 2.265985 | 1.721664 | 0.7745885 | 0.2218909 | 4.984128 | 0.9964795 | 3.987649 | 16 | 16
| GERO 3-3 |  | Plagioclase | Plg 2 rim | 9 | 1120 |  | 53.5471 | 0 | 28.2049 | 1.0434 | 0 | 0.1149 | 12.0315 | 4.4072 | 0.1277 | 0 |  | 99.4767 | 0.5968412 |  | 0.8924517 | 0.5530373 | 0.2148482 | 0.1421677 | 1.784903 | 0.8295559 | 0.2148482 | 0.07108387 | 2.900391 | 2.461603 | 1.525414 | 0.5926048 | 0.392134 | 4.971756 | 0.9847387 | 3.987018 | 16 | 16
| GERO 3-3 |  | Plagioclase | Plg 2 rim | 9 | 1120 |  | 54.644 | 0 | 27.5457 | 1.1778 | 0 | 0.1121 | 11.7785 | 4.677 | 0.138 | 0 |  | 100.0731 | 0.5772045 |  | 0.9107333 | 0.5401118 | 0.2103304 | 0.150871 | 1.821467 | 0.8101676 | 0.2103304 | 0.07543548 | 2.9174 | 2.497383 | 1.481077 | 0.5767611 | 0.4137135 | 4.968935 | 0.9904745 | 3.97846 | 16 | 16
| GERO 3-3 |  | Plagioclase | Plg 3 heart | 9 | 1120 |  | 49.9861 | 0 | 31.052 | 0.9067 | 0 | 0.0948 | 14.7857 | 2.9294 | 0.0524 | 0 |  | 99.8071 | 0.7338177 |  | 0.8331017 | 0.6088627 | 0.2640304 | 0.09449677 | 1.666203 | 0.9132941 | 0.2640304 | 0.04724839 | 2.890776 | 2.305545 | 1.684981 | 0.7306836 | 0.2615125 | 4.982721 | 0.9921962 | 3.990525 | 16 | 16
| GERO 3-3 |  | Plagioclase | Plg 3 heart | 9 | 1120 |  | 50.0843 | 0 | 31.1172 | 0.8817 | 0 | 0.095 | 14.9327 | 3.0136 | 0.071 | 0 |  | 100.1955 | 0.7294734 |  | 0.8347383 | 0.6101412 | 0.2666554 | 0.0972129 | 1.669477 | 0.9152118 | 0.2666554 | 0.04860645 | 2.89995 | 2.302766 | 1.683177 | 0.7356136 | 0.2681781 | 4.989735 | 1.003792 | 3.985943 | 16 | 16
| GERO 3-3 |  | Plagioclase | Plg 3 rim | 9 | 1120 |  | 55.7464 | 0 | 27.3579 | 1.0753 | 0 | 0.12 | 10.8618 | 5.1572 | 0.155 | 0 |  | 100.4736 | 0.5330002 |  | 0.9291067 | 0.5364294 | 0.1939607 | 0.1663613 | 1.858213 | 0.8046441 | 0.1939607 | 0.08318065 | 2.939999 | 2.528182 | 1.459672 | 0.5277845 | 0.452684 | 4.968323 | 0.9804684 | 3.987855 | 16 | 16
| GERO 3-3 |  | Plagioclase | Plg 3 rim | 9 | 1120 |  | 55.4479 | 0 | 27.397 | 0.9219 | 0 | 0.111 | 10.6107 | 5.3147 | 0.1546 | 0 |  | 99.9578 | 0.5198258 |  | 0.9241317 | 0.5371961 | 0.1894768 | 0.1714419 | 1.848263 | 0.8057941 | 0.1894768 | 0.08572097 | 2.929255 | 2.523868 | 1.46712 | 0.5174743 | 0.4682199 | 4.976682 | 0.9856942 | 3.990988 | 16 | 16
| Average (New crystals) | [6 empty] | 54.12425 | 0 | 28.04198 | 1.08655 | 0 | 0.1084667 | 11.34645 | 4.933783 | 0.1472167 | 0 |  |  | 0.5549456
| 1 sigma (New crystals) | [6 empty] | 1.390513 | 0 | 0.7400154 | 0.09602739 | 0 | 0.01028993 | 0.5363383 | 0.3338127 | 0.01216757 | 0 |  |  | 0.02829422
| Average (core part) | [6 empty] | 48.20595 | 0 | 32.21587 | 1.167433 | 0 | 0.1439667 | 15.89355 | 2.356083 | 0.08068333 | 0 |  |  | 0.7847447
| 1 sigma (core part) | [6 empty] | 2.178741 | 0 | 1.494333 | 0.6706167 | 0 | 0.1631604 | 1.134089 | 0.629542 | 0.05175934 | 0 |  |  | 0.05548025
| GERO 3-3 bis |  | Plagioclase | Plg 1 | 9 | 1120 |  | 53.365 | 0.018 | 28.928 | 0.878 | 0.042 | 0.117 | 11.993 | 4.41 | 0.131 | 0.015 | 0 | 99.897 | 0.5958033 |  | 0.8894167 | 0.5672157 | 0.2141607 | 0.1422581 | 1.778833 | 0.8508235 | 0.2141607 | 0.07112903 | 2.914947 | 2.440982 | 1.55671 | 0.5877589 | 0.3904238 | 4.975875 | 0.9781827 | 3.997692 | 16 | 16
| GERO 3-3 bis |  | Plagioclase | Plg 2 | 9 | 1120 |  | 54.069 | 0.062 | 28.442 | 0.89 | 0.022 | 0.134 | 11.382 | 4.635 | 0.146 | 0.035 | 0 | 99.817 | 0.5707227 |  | 0.90115 | 0.5576863 | 0.20325 | 0.1495161 | 1.8023 | 0.8365294 | 0.20325 | 0.07475806 | 2.916837 | 2.471581 | 1.529564 | 0.5574531 | 0.4100774 | 4.968676 | 0.9675304 | 4.001145 | 16 | 16
| GERO 3-3 bis |  | Plagioclase | Plg 3 | 9 | 1120 |  | 54.8 | 0.046 | 28.003 | 0.964 | 0.025 | 0.138 | 11.176 | 4.792 | 0.157 | 0 | 0 | 100.101 | 0.5578424 |  | 0.9133333 | 0.5490784 | 0.1995714 | 0.1545806 | 1.826667 | 0.8236176 | 0.1995714 | 0.07729032 | 2.927146 | 2.496174 | 1.500652 | 0.5454362 | 0.4224747 | 4.964737 | 0.9679109 | 3.996826 | 16 | 16
| GERO 3-3 bis |  | Plagioclase | Plg 4 heart | 9 | 1120 |  | 49.805 | 0 | 31.506 | 0.828 | 0.043 | 0.12 | 14.785 | 2.989 | 0.066 | 0.02 | 0.004 | 100.166 | 0.7293185 |  | 0.8300833 | 0.6177647 | 0.2640179 | 0.09641935 | 1.660167 | 0.9266471 | 0.2640179 | 0.04820968 | 2.899041 | 2.290642 | 1.704742 | 0.728566 | 0.2660724 | 4.990023 | 0.9946384 | 3.995384 | 16 | 16
| GERO 3-3 bis |  | Plagioclase | Plg 4 rim | 9 | 1120 |  | 53.767 | 0.105 | 28.847 | 0.908 | 0.006 | 0.133 | 11.821 | 4.55 | 0.149 | 0.035 | 0 | 100.321 | 0.5842755 |  | 0.8961167 | 0.5656275 | 0.2110893 | 0.1467742 | 1.792233 | 0.8484412 | 0.2110893 | 0.0733871 | 2.925151 | 2.450791 | 1.546935 | 0.5773084 | 0.401413 | 4.976448 | 0.9787214 | 3.997726 | 16 | 16
| GERO 3-3 bis |  | Plagioclase | Plg 5 heart | 9 | 1120 |  | 46.438 | 0 | 33.818 | 0.867 | 0 | 0.086 | 17.447 | 1.671 | 0.034 | 0 | 0 | 100.361 | 0.8506062 |  | 0.7739667 | 0.663098 | 0.3115536 | 0.05390323 | 1.547933 | 0.9946471 | 0.3115536 | 0.02695161 | 2.881086 | 2.149097 | 1.841245 | 0.8651005 | 0.1496748 | 5.005118 | 1.014775 | 3.990342 | 16 | 16
| GERO 3-3 bis |  | Plagioclase | Plg 5 rim | 9 | 1120 |  | 54.2 | 0.066 | 28.205 | 0.902 | 0.005 | 0.123 | 11.285 | 4.813 | 0.138 | 0.035 | 0.044 | 99.816 | 0.5598076 |  | 0.9033333 | 0.5530392 | 0.2015179 | 0.1552581 | 1.806667 | 0.8295588 | 0.2015179 | 0.07762903 | 2.915372 | 2.478814 | 1.517581 | 0.5529801 | 0.4260397 | 4.975415 | 0.9790198 | 3.996395 | 16 | 16
| GERO 3-3 bis |  | Plagioclase | Plg 6 | 9 | 1120 |  | 53.567 | 0.052 | 28.403 | 0.832 | 0 | 0.128 | 11.443 | 4.48 | 0.148 | 0.025 | 0 | 99.078 | 0.5800963 |  | 0.8927833 | 0.5569216 | 0.2043393 | 0.1445161 | 1.785567 | 0.8353824 | 0.2043393 | 0.07225806 | 2.897546 | 2.464936 | 1.537636 | 0.5641719 | 0.3990028 | 4.965747 | 0.9631747 | 4.002572 | 16 | 16
| GERO 3-3 bis |  | Plagioclase | Plg 7 | 9 | 1120 |  | 53.705 | 0.09 | 28.603 | 0.779 | 0.012 | 0.128 | 11.493 | 4.442 | 0.124 | 0.049 | 0.005 | 99.43 | 0.5840326 |  | 0.8950833 | 0.5608431 | 0.2052321 | 0.1432903 | 1.790167 | 0.8412647 | 0.2052321 | 0.07164516 | 2.908309 | 2.462141 | 1.542733 | 0.5645402 | 0.3941544 | 4.963569 | 0.9586946 | 4.004875 | 16 | 16
| GERO 3-3 bis |  | Plagioclase | Plg 8 | 9 | 1120 |  | 55.221 | 0.043 | 27.935 | 0.925 | 0.011 | 0.123 | 10.829 | 4.847 | 0.189 | 0.02 | 0 | 100.143 | 0.5462306 |  | 0.92035 | 0.5477451 | 0.193375 | 0.1563548 | 1.8407 | 0.8216176 | 0.193375 | 0.07817742 | 2.93387 | 2.509586 | 1.493577 | 0.5272899 | 0.4263443 | 4.956797 | 0.9536342 | 4.003163 | 16 | 16
| GERO 3-3 bis |  | Plagioclase | Plg 9 | 9 | 1120 |  | 55.194 | 0.086 | 28.268 | 0.781 | 0.005 | 0.117 | 10.887 | 4.778 | 0.165 | 0.079 | 0 | 100.36 | 0.5518126 |  | 0.9199 | 0.5542745 | 0.1944107 | 0.154129 | 1.8398 | 0.8314118 | 0.1944107 | 0.07706452 | 2.942687 | 2.500844 | 1.506853 | 0.5285257 | 0.4190158 | 4.955238 | 0.9475415 | 4.007696 | 16 | 16
| GERO 3-3 bis |  | Plagioclase | Plg 10 | 9 | 1120 |  | 55.112 | 0.059 | 27.601 | 0.874 | 0.029 | 0.135 | 10.486 | 4.972 | 0.17 | 0.03 | 0 | 99.468 | 0.5326755 |  | 0.9185333 | 0.5411961 | 0.18725 | 0.1603871 | 1.837067 | 0.8117941 | 0.18725 | 0.08019355 | 2.916304 | 2.519719 | 1.484608 | 0.5136638 | 0.4399736 | 4.957964 | 0.9536374 | 4.004327 | 16 | 16
| Average (New crystals) | [6 empty] | 54.3 | 0.0627 | 28.3235 | 0.8733 | 0.0157 | 0.1276 | 11.2795 | 4.6719 | 0.1517 | 0.0323 | 0.0049 |  | 0.5663299
| 1 sigma (New crystals) | [6 empty] | 0.7203248 | 0.02556495 | 0.4124098 | 0.05995007 | 0.01333375 | 0.007456541 | 0.4573494 | 0.1945944 | 0.01934511 | 0.02117152 | 0.01382791 |  | 0.01993003
| Average (core part) | [6 empty] | 48.1215 | 0 | 32.662 | 0.8475 | 0.0215 | 0.103 | 16.116 | 2.33 | 0.05 | 0.01 | 0.002 |  | 0.7899624
| 1 sigma (core part) | [6 empty] | 2.380829 | 0 | 1.634831 | 0.02757716 | 0.03040559 | 0.02404163 | 1.882318 | 0.9319667 | 0.02262742 | 0.01414214 | 0.002828427 |  | 0.08576341
| GERO 3-4 |  | Plagioclase | Plg 1 heart | 9 | 1100 |  | 49.0275 | 0 | 31.7787 | 0.959 | 0 | 0.0931 | 15.4646 | 2.5138 | 0.0597 | 0 |  | 99.8964 | 0.769975 |  | 0.817125 | 0.6231118 | 0.2761536 | 0.08109032 | 1.63425 | 0.9346676 | 0.2761536 | 0.04054516 | 2.885616 | 2.265374 | 1.727497 | 0.7656002 | 0.2248125 | 4.983284 | 0.9904127 | 3.992871 | 16 | 16
| GERO 3-4 |  | Plagioclase | Plg 1 rim | 9 | 1100 |  | 55.7803 | 0 | 26.9445 | 1.5111 | 0 | 0.0868 | 10.7232 | 4.9593 | 0.1736 | 0 |  | 100.1788 | 0.538745 |  | 0.9296717 | 0.5283235 | 0.1914857 | 0.1599774 | 1.859343 | 0.7924853 | 0.1914857 | 0.07998871 | 2.923303 | 2.544168 | 1.445826 | 0.5240256 | 0.4377991 | 4.951819 | 0.9618247 | 3.989994 | 16 | 16
| GERO 3-4 |  | Plagioclase | Plg 1 rim | 9 | 1100 |  | 55.4627 | 0 | 27.0703 | 1.4693 | 0 | 0.1422 | 10.7324 | 4.9729 | 0.1607 | 0 |  | 100.0105 | 0.5387078 |  | 0.9243783 | 0.5307902 | 0.19165 | 0.1604161 | 1.848757 | 0.7961853 | 0.19165 | 0.08020806 | 2.9168 | 2.535322 | 1.455815 | 0.5256445 | 0.4399784 | 4.95676 | 0.9656229 | 3.991137 | 16 | 16
| GERO 3-4 |  | Plagioclase | Plg 2 heart | 9 | 1100 |  | 48.3142 | 0 | 32.417 | 0.8369 | 0 | 0.0705 | 16.707 | 1.7993 | 0.0342 | 0 |  | 100.1791 | 0.8351973 |  | 0.8052367 | 0.6356275 | 0.2983393 | 0.05804194 | 1.610473 | 0.9534412 | 0.2983393 | 0.02902097 | 2.891275 | 2.228046 | 1.758747 | 0.8254886 | 0.1605989 | 4.97288 | 0.9860875 | 3.986793 | 16 | 16
| GERO 3-4 |  | Plagioclase | Plg 2 rim | 9 | 1100 |  | 56.1151 | 0 | 26.74 | 1.1153 | 0 | 0.1215 | 10.6546 | 4.9093 | 0.1653 | 0 |  | 99.8211 | 0.5398813 |  | 0.9352517 | 0.5243137 | 0.1902607 | 0.1583645 | 1.870503 | 0.7864706 | 0.1902607 | 0.07918226 | 2.926417 | 2.556715 | 1.433326 | 0.5201192 | 0.432924 | 4.943084 | 0.9530432 | 3.990041 | 16 | 16
| GERO 3-4 |  | Plagioclase | Plg 2 rim | 9 | 1100 |  | 55.6952 | 0 | 26.823 | 0.9726 | 0 | 0.0983 | 11.0543 | 4.7527 | 0.1622 | 0 |  | 99.5583 | 0.556956 |  | 0.9282533 | 0.5259412 | 0.1973982 | 0.1533129 | 1.856507 | 0.7889118 | 0.1973982 | 0.07665645 | 2.919473 | 2.543619 | 1.441195 | 0.5409146 | 0.4201112 | 4.945839 | 0.9610258 | 3.984814 | 16 | 16
Rim measure ? | GERO 3-4 |  | Plagioclase | Plg 3 heart | 9 | 1100 |  | 53.9775 | 0 | 28.2424 | 1.2147 | 0 | 0.148 | 12.4334 | 3.7501 | 0.1112 | 0 |  | 99.8773 | 0.6424924 |  | 0.899625 | 0.5537725 | 0.222025 | 0.120971 | 1.79925 | 0.8306588 | 0.222025 | 0.06048548 | 2.912419 | 2.471141 | 1.521134 | 0.609871 | 0.33229 | 4.934437 | 0.942161 | 3.992276 | 16 | 16
| GERO 3-4 |  | Plagioclase | Plg 3 rim | 9 | 1100 |  | 56.319 | 0 | 26.435 | 1.2618 | 0 | 0.1394 | 11.0634 | 4.7528 | 0.1831 | 0 |  | 100.1545 | 0.5564566 |  | 0.93865 | 0.5183333 | 0.1975607 | 0.1533161 | 1.8773 | 0.7775 | 0.1975607 | 0.07665806 | 2.929019 | 2.563725 | 1.415719 | 0.5395956 | 0.4187508 | 4.937791 | 0.9583464 | 3.979444 | 16 | 16
| GERO 3-4 |  | Plagioclase | Plg 3 rim | 9 | 1100 |  | 56.2023 | 0 | 26.6996 | 1.3306 | 0 | 0.1162 | 11.1232 | 4.6078 | 0.1383 | 0 |  | 100.218 | 0.5667599 |  | 0.936705 | 0.5235216 | 0.1986286 | 0.1486387 | 1.87341 | 0.7852824 | 0.1986286 | 0.07431935 | 2.93164 | 2.556125 | 1.428611 | 0.5420271 | 0.4056124 | 4.932376 | 0.9476395 | 3.984736 | 16 | 16
| Average (New crystals) | [6 empty] | 55.9291 | 0 | 26.7854 | 1.276783 | 0 | 0.1174 | 10.89185 | 4.8258 | 0.1638667 | 0 |  |  | 0.5495844
| 1 sigma (New crystals) | [6 empty] | 0.3333574 | 0 | 0.2191335 | 0.2067327 | 0 | 0.021993 | 0.2095218 | 0.1446579 | 0.01505439 | 0 |  |  | 0.0120541
| Average (core part) | [6 empty] | 48.67085 | 0 | 32.09785 | 0.89795 | 0 | 0.0818 | 16.0858 | 2.15655 | 0.04695 | 0 |  |  | 0.8025861
| 1 sigma (core part) | [6 empty] | 0.5043793 | 0 | 0.4513463 | 0.08633774 | 0 | 0.01598061 | 0.8785095 | 0.5052278 | 0.01803122 | 0 |  |  | 0.0461191
| GERO 3-5 |  | Plagioclase | Plg 1 heart | 9 | 1050 |  | 49.335 | 0 | 32.333 | 0.853 | 0.023 | 0.122 | 15.436 | 2.668 | 0.071 | 0.039 | 0.011 | 100.891 | 0.7585841 |  | 0.82225 | 0.6339804 | 0.2756429 | 0.08606452 | 1.6445 | 0.9509706 | 0.2756429 | 0.04303226 | 2.914146 | 2.257265 | 1.740422 | 0.756703 | 0.2362669 | 4.990657 | 0.9929699 | 3.997687 | 16 | 16
| GERO 3-5 |  | Plagioclase | Plg 1 rim | 9 | 1050 |  | 54.174 | 0.035 | 29.268 | 0.892 | 0 | 0.12 | 11.898 | 4.429 | 0.127 | 0.01 | 0 | 100.953 | 0.59301 |  | 0.9029 | 0.5738824 | 0.2124643 | 0.142871 | 1.8058 | 0.8608235 | 0.2124643 | 0.07143548 | 2.950523 | 2.448108 | 1.556015 | 0.5760721 | 0.387378 | 4.967573 | 0.9634501 | 4.004123 | 16 | 16
| GERO 3-5 |  | Plagioclase | Plg 2 heart | 9 | 1050 |  | 46.933 | 0 | 33.81 | 0.769 | 0.054 | 0.082 | 16.985 | 1.808 | 0.03 | 0.029 | 0 | 100.5 | 0.8370129 |  | 0.7822167 | 0.6629412 | 0.3033036 | 0.05832258 | 1.564433 | 0.9944118 | 0.3033036 | 0.02916129 | 2.89131 | 2.164325 | 1.8343 | 0.8392143 | 0.1613734 | 4.999212 | 1.000588 | 3.998624 | 16 | 16
| GERO 3-5 |  | Plagioclase | Plg 2 rim | 9 | 1050 |  | 53.76 | 0.073 | 29.202 | 0.797 | 0 | 0.123 | 11.961 | 4.555 | 0.132 | 0.015 | 0 | 100.618 | 0.5874552 |  | 0.896 | 0.5725882 | 0.2135893 | 0.1469355 | 1.792 | 0.8588824 | 0.2135893 | 0.07346774 | 2.937939 | 2.439805 | 1.559156 | 0.581603 | 0.4001049 | 4.980669 | 0.9817079 | 3.998961 | 16 | 16
| GERO 3-5 |  | Plagioclase | Plg 3 | 9 | 1050 |  | 55.409 | 0.049 | 28.403 | 0.914 | 0 | 0.093 | 10.809 | 4.741 | 0.16 | 0.035 | 0 | 100.613 | 0.5520819 |  | 0.9234833 | 0.5569216 | 0.1930179 | 0.1529355 | 1.846967 | 0.8353824 | 0.1930179 | 0.07646774 | 2.951835 | 2.502805 | 1.509357 | 0.5231129 | 0.4144825 | 4.949758 | 0.9375955 | 4.012162 | 16 | 16
| GERO 3-5 |  | Plagioclase | Plg 4 | 9 | 1050 |  | 55.743 | 0.047 | 26.925 | 0.991 | 0 | 0.14 | 9.983 | 5.454 | 0.204 | 0 | 0.027 | 99.514 | 0.4967848 |  | 0.92905 | 0.5279412 | 0.1782679 | 0.1759355 | 1.8581 | 0.7919118 | 0.1782679 | 0.08796774 | 2.916247 | 2.548618 | 1.448275 | 0.4890336 | 0.4826353 | 4.968562 | 0.9716689 | 3.996893 | 16 | 16
| GERO 3-5 |  | Plagioclase | Plg 5 | 9 | 1050 |  | 55.437 | 0.03 | 27.392 | 1.171 | 0.028 | 0.128 | 10.443 | 5.068 | 0.2 | 0.005 | 0 | 99.902 | 0.5260435 |  | 0.92395 | 0.537098 | 0.1864821 | 0.1634839 | 1.8479 | 0.8056471 | 0.1864821 | 0.08174194 | 2.921771 | 2.529835 | 1.470609 | 0.5106003 | 0.4476295 | 4.958675 | 0.9582298 | 4.000445 | 16 | 16
| GERO 3-5 |  | Plagioclase | Plg 6 | 9 | 1050 |  | 54.75 | 0.052 | 27.786 | 1.017 | 0 | 0.115 | 10.778 | 5.121 | 0.174 | 0 | 0 | 99.793 | 0.5321965 |  | 0.9125 | 0.5448235 | 0.1924643 | 0.1651935 | 1.825 | 0.8172353 | 0.1924643 | 0.08259677 | 2.917296 | 2.502317 | 1.494051 | 0.5277881 | 0.4530045 | 4.97716 | 0.9807926 | 3.996367 | 16 | 16
| Average (New crystals) | [6 empty] | 54.87883 | 0.04766667 | 28.16267 | 0.9636667 | 0.004666667 | 0.1198333 | 10.97867 | 4.894667 | 0.1661667 | 0.01083333 | 0.0045 |  | 0.5479286
| 1 sigma (New crystals) | [6 empty] | 0.7879831 | 0.01506873 | 0.9620145 | 0.1280307 | 0.01143095 | 0.01566418 | 0.7946694 | 0.3872873 | 0.03279278 | 0.01319722 | 0.0110227 |  | 0.03729364
| Average (core part) | [6 empty] | 48.134 | 0 | 33.0715 | 0.811 | 0.0385 | 0.102 | 16.2105 | 2.238 | 0.0505 | 0.034 | 0.0055 |  | 0.7977985
| 1 sigma (core part) | [6 empty] | 1.69847 | 0 | 1.044397 | 0.05939697 | 0.02192031 | 0.02828427 | 1.095308 | 0.6081118 | 0.02899138 | 0.007071068 | 0.007778175 |  | 0.05545753
| GERO 3-6 |  | Plagioclase | Plg 1 | 9 | 1000 |  | 54.155 | 0.052 | 28.534 | 0.755 | 0.025 | 0.148 | 11.556 | 4.535 | 0.119 | 0.054 | 0.034 | 99.967 | 0.5805859 |  | 0.9025833 | 0.5594902 | 0.2063571 | 0.1462903 | 1.805167 | 0.8392353 | 0.2063571 | 0.07314516 | 2.923904 | 2.469529 | 1.530803 | 0.5646071 | 0.4002602 | 4.965199 | 0.9648673 | 4.000332 | 16 | 16
| GERO 3-6 |  | Plagioclase | Plg 2 | 9 | 1000 |  | 55.826 | 0.066 | 27.23 | 1.012 | 0.022 | 0.166 | 10.411 | 5.159 | 0.171 | 0.025 | 0 | 100.088 | 0.5218518 |  | 0.9304333 | 0.5339216 | 0.1859107 | 0.1664194 | 1.860867 | 0.8008824 | 0.1859107 | 0.08320968 | 2.930869 | 2.539679 | 1.457374 | 0.5074555 | 0.4542525 | 4.958761 | 0.961708 | 3.997053 | 16 | 16
| GERO 3-6 |  | Plagioclase | Plg 3 | 9 | 1000 |  | 52.455 | 0.081 | 30.072 | 0.722 | 0.003 | 0.109 | 13.054 | 3.769 | 0.11 | 0 | 0 | 100.375 | 0.6525305 |  | 0.87425 | 0.5896471 | 0.2331071 | 0.1215806 | 1.7485 | 0.8844706 | 0.2331071 | 0.06079032 | 2.926868 | 2.389585 | 1.611681 | 0.6371511 | 0.332316 | 4.970733 | 0.9694671 | 4.001266 | 16 | 16
| GERO 3-6 |  | Plagioclase | Plg 4 | 9 | 1000 |  | 55.189 | 0.03 | 28.466 | 0.816 | 0.034 | 0.149 | 11.269 | 4.624 | 0.163 | 0 | 0 | 100.74 | 0.5682669 |  | 0.9198167 | 0.5581569 | 0.2012321 | 0.1491613 | 1.839633 | 0.8372353 | 0.2012321 | 0.07458065 | 2.952681 | 2.492153 | 1.512271 | 0.5452187 | 0.4041379 | 4.953781 | 0.9493566 | 4.004424 | 16 | 16
| GERO 3-6 |  | Plagioclase | Plg 5 | 9 | 1000 |  | 55.789 | 0.078 | 28.162 | 0.731 | 0.023 | 0.116 | 10.792 | 4.799 | 0.2 | 0.01 | 0.068 | 100.768 | 0.5474227 |  | 0.9298167 | 0.5521961 | 0.1927143 | 0.1548065 | 1.859633 | 0.8282941 | 0.1927143 | 0.07740323 | 2.958045 | 2.514679 | 1.493408 | 0.5211937 | 0.4186723 | 4.947953 | 0.939866 | 4.008087 | 16 | 16
| GERO 3-6 |  | Plagioclase | Plg 6 | 9 | 1000 |  | 53.028 | 0.088 | 29.629 | 0.743 | 0 | 0.161 | 12.951 | 3.667 | 0.123 | 0.015 | 0 | 100.405 | 0.6563085 |  | 0.8838 | 0.5809608 | 0.2312679 | 0.1182903 | 1.7676 | 0.8714412 | 0.2312679 | 0.05914516 | 2.929454 | 2.413555 | 1.586537 | 0.6315657 | 0.3230372 | 4.954695 | 0.9546029 | 4.000092 | 16 | 16
| Average (New crystals) | [6 empty] | 54.407 | 0.06583333 | 28.68217 | 0.7965 | 0.01783333 | 0.1415 | 11.67217 | 4.4255 | 0.1476667 | 0.01733333 | 0.017 |  | 0.5878277
| 1 sigma (New crystals) | [6 empty] | 1.435998 | 0.02165564 | 1.027246 | 0.1106757 | 0.01337784 | 0.02360297 | 1.103282 | 0.5891064 | 0.03568566 | 0.0203142 | 0.02844644 |  | 0.05531099
| Average (core part) | [7 empty] | - | - | - | - | - | - | - | - | - | - | - |  | -
| 1 sigma (core part) | [7 empty] | - | - | - | - | - | - | - | - | - | - | - |  | -
| Sample |  | Phase | position | Cooling rate (°C/h) | Tf (°C) | tfinal step (h) | SiO2 | TiO2 | Al2O3 | FeO(t) | MnO | MgO | CaO | Na2O | K2O | P2O5 | Cr2O3 | Total | Na2O + K2O | log η (Pa.s) | Giordano et al. (2008)
| GERO 0 |  | Glass | Position 1 | - | 1190 | 24 | 57.388 | 1.203 | 16.596 | 9.77 | 0.205 | 3.142 | 6.842 | 4.108 | 0.863 | 0.303 |  | 100.42 | 4.971
| GERO 0 |  | Glass | Position 2 | - | 1190 | 24 | 57.693 | 1.299 | 16.682 | 9.775 | 0.173 | 3.082 | 6.756 | 4.075 | 0.857 | 0.28 |  | 100.672 | 4.932
| GERO 0 |  | Glass | Position 3 | - | 1190 | 24 | 57.264 | 1.289 | 16.626 | 10.184 | 0.176 | 3.156 | 6.473 | 4.125 | 0.857 | 0.332 |  | 100.482 | 4.982
| GERO 0 |  | Glass | Position 4 | - | 1190 | 24 | 58.28 | 1.23 | 16.38 | 8.745 | 0.146 | 2.97 | 6.512 | 4.188 | 0.954 | 0.246 |  | 99.651 | 5.142
| GERO 0 |  | Glass | Position 5 | - | 1190 | 24 | 56.525 | 1.342 | 16.461 | 10.048 | 0.207 | 3.381 | 7.024 | 4.257 | 0.853 | 0.277 |  | 100.375 | 5.11
| GERO 0 |  | Glass | Position 6 | - | 1190 | 24 | 59.552 | 1.278 | 16.83 | 8.205 | 0.144 | 2.925 | 6.114 | 4.108 | 0.985 | 0.32 |  | 100.461 | 5.093
| GERO 0 |  | Glass | Position 7 | - | 1190 | 24 | 58.299 | 1.314 | 16.847 | 8.666 | 0.224 | 3.148 | 6.17 | 4.241 | 0.909 | 0.318 |  | 100.136 | 5.15
| GERO 0 |  | Glass | Position 8 | - | 1190 | 24 | 56.226 | 1.293 | 16.67 | 10.856 | 0.222 | 3.267 | 7.12 | 4.055 | 0.828 | 0.317 |  | 100.854 | 4.883
| Average | [6 empty] | 57.653375 | 1.281 | 16.6365 | 9.531125 | 0.187125 | 3.133875 | 6.626375 | 4.144625 | 0.88825 | 0.299125 |  |  | 5.032875 | 3.03
| 1 sigma | [6 empty] | 1.065599 | 0.04477882 | 0.1618147 | 0.9016078 | 0.03199302 | 0.1477077 | 0.3727274 | 0.07535239 | 0.05552027 | 0.02899477 |  |  | 0.1029874
| Test_Liquidus |  | Glass | Position 1 | - | 1180 | 24 | 57.006 | 1.269 | 15.844 | 10.169 | 0.271 | 3.418 | 6.498 | 3.805 | 0.963 | 0.34 |  | 99.583 | 4.768
| Test_Liquidus |  | Glass | Position 2 | - | 1180 | 24 | 57.15 | 1.373 | 16.05 | 10.085 | 0.197 | 3.371 | 6.685 | 3.99 | 0.945 | 0.261 |  | 100.107 | 4.935
| Test_Liquidus |  | Glass | Position 3 | - | 1180 | 24 | 56.858 | 1.166 | 16.013 | 11.247 | 0.205 | 3.434 | 6.67 | 4.024 | 0.913 | 0.289 |  | 100.819 | 4.937
| Test_Liquidus |  | Glass | Position 4 | - | 1180 | 24 | 57.076 | 1.286 | 16.319 | 10.19 | 0.195 | 3.323 | 6.453 | 3.817 | 0.946 | 0.24 |  | 99.845 | 4.763
| Test_Liquidus |  | Glass | Position 5 | - | 1180 | 24 | 56.964 | 1.37 | 15.97 | 9.782 | 0.193 | 3.37 | 6.113 | 3.842 | 0.878 | 0.238 |  | 98.72 | 4.72
| Test_Liquidus |  | Glass | Position 6 | - | 1180 | 24 | 56.611 | 1.437 | 16.147 | 9.993 | 0.183 | 3.396 | 6.594 | 4.002 | 0.9 | 0.262 |  | 99.525 | 4.902
| Test_Liquidus |  | Glass | Position 7 | - | 1180 | 24 | 57.229 | 1.38 | 16.263 | 10.228 | 0.185 | 3.327 | 6.243 | 3.9 | 0.93 | 0.268 |  | 99.953 | 4.83
| Average | [6 empty] | 56.98486 | 1.325857 | 16.08657 | 10.242 | 0.2041429 | 3.377 | 6.465143 | 3.911429 | 0.925 | 0.2711429 |  |  | 4.836429 | 3.02
| 1 sigma | [6 empty] | 0.2049101 | 0.09113256 | 0.1673229 | 0.46842 | 0.03039424 | 0.04241069 | 0.2165975 | 0.09331284 | 0.02968726 | 0.03494008 |  |  | 0.08925779
| GERO 1-1 (sample 1) |  | Glass | Position 1 | 1 | 1165 | 0 | 58.097 | 1.364 | 16.152 | 8.79 | 0.168 | 2.94 | 5.896 | 3.986 | 0.906 | 0.221 | 0 | 98.52 | 4.892
| GERO 1-1 (sample 1) |  | Glass | Position 2 | 1 | 1165 | 0 | 57.376 | 1.252 | 16.072 | 9.293 | 0.168 | 3.047 | 6.222 | 4.072 | 0.926 | 0.141 | 0 | 98.569 | 4.998
| GERO 1-1 (sample 1) |  | Glass | Position 3 | 1 | 1165 | 0 | 57.436 | 1.353 | 16.017 | 9.372 | 0.168 | 3.097 | 6.014 | 4.159 | 0.869 | 0.171 | 0 | 98.656 | 5.028
| GERO 1-1 (sample 1) |  | Glass | Position 4 | 1 | 1165 | 0 | 57.241 | 1.244 | 16.015 | 9.729 | 0.207 | 3.173 | 6.146 | 4.162 | 0.864 | 0.221 | 0 | 99.002 | 5.026
| GERO 1-1 (sample 1) |  | Glass | Position 5 | 1 | 1165 | 0 | 56.916 | 1.309 | 15.98 | 9.741 | 0.219 | 3.21 | 6.294 | 4.09 | 0.86 | 0.271 | 0.043 | 98.933 | 4.95
| GERO 1-1 (sample 1) |  | Glass | Position 6 | 1 | 1165 | 0 | 56.847 | 1.353 | 15.898 | 10.081 | 0.213 | 3.263 | 6.295 | 4.109 | 0.914 | 0.2 | 0.019 | 99.192 | 5.023
| GERO 1-1 (sample 1) |  | Glass | Position 7 | 1 | 1165 | 0 | 56.562 | 1.436 | 15.857 | 9.967 | 0.244 | 3.278 | 6.378 | 3.956 | 0.865 | 0.13 | 0.034 | 98.707 | 4.821
| GERO 1-1 (sample 1) |  | Glass | Position 8 | 1 | 1165 | 0 | 56.416 | 1.41 | 15.717 | 10.196 | 0.286 | 3.223 | 6.342 | 4.016 | 0.891 | 0.25 | 0.056 | 98.803 | 4.907
| GERO 1-1 (sample 1) |  | Glass | Position 9 | 1 | 1165 | 0 | 56.416 | 1.484 | 15.597 | 10.084 | 0.168 | 3.295 | 6.431 | 4.126 | 0.844 | 0.17 | 0.006 | 98.621 | 4.97
| Average | [6 empty] | 57.03411 | 1.356111 | 15.92278 | 9.694778 | 0.2045556 | 3.169556 | 6.224222 | 4.075111 | 0.8821111 | 0.1972222 | 0.01755556 |  | 4.957222 | 3.21
| 1 sigma | [6 empty] | 0.5575517 | 0.0801178 | 0.1763815 | 0.4628082 | 0.04156354 | 0.1192226 | 0.1761397 | 0.07431259 | 0.02812225 | 0.04805668 | 0.02169165 |  | 0.07183101
| GERO 1-1 (sample 2) |  | Glass | Position 1 | 1 | 1165 | 0 | 56.983 | 1.399 | 15.921 | 9.435 | 0.195 | 3.121 | 6.139 | 4.2 | 0.902 | 0.401 | 0.076 | 98.772 | 5.102
| GERO 1-1 (sample 2) |  | Glass | Position 2 | 1 | 1165 | 0 | 56.829 | 1.437 | 15.781 | 9.764 | 0.155 | 3.078 | 6.188 | 4.035 | 0.886 | 0.251 | 0.041 | 98.445 | 4.921
| GERO 1-1 (sample 2) |  | Glass | Position 3 | 1 | 1165 | 0 | 57.177 | 1.269 | 15.978 | 9.685 | 0.189 | 2.98 | 6.147 | 4.097 | 0.902 | 0.191 | 0.029 | 98.644 | 4.999
| GERO 1-1 (sample 2) |  | Glass | Position 4 | 1 | 1165 | 0 | 58.2 | 1.231 | 16.101 | 8.846 | 0.238 | 2.815 | 5.785 | 3.966 | 0.993 | 0.211 | 0 | 98.386 | 4.959
| GERO 1-1 (sample 2) |  | Glass | Position 5 | 1 | 1165 | 0 | 59.125 | 1.348 | 16.275 | 8.686 | 0.131 | 2.785 | 5.65 | 4.027 | 1.029 | 0.262 | 0.023 | 99.341 | 5.056
| GERO 1-1 (sample 2) |  | Glass | Position 6 | 1 | 1165 | 0 | 58.581 | 1.254 | 16.237 | 8.558 | 0.18 | 2.718 | 5.732 | 4.158 | 0.999 | 0.171 | 0.054 | 98.642 | 5.157
| GERO 1-1 (sample 2) |  | Glass | Position 7 | 1 | 1165 | 0 | 58.32 | 1.265 | 16.217 | 8.756 | 0.211 | 2.892 | 5.919 | 3.951 | 1 | 0.271 | 0 | 98.802 | 4.951
| GERO 1-1 (sample 2) |  | Glass | Position 8 | 1 | 1165 | 0 | 58.469 | 1.346 | 16.104 | 8.695 | 0.223 | 2.766 | 5.91 | 4.064 | 0.935 | 0.201 | 0.01 | 98.723 | 4.999
| GERO 1-1 (sample 2) |  | Glass | Position 9 | 1 | 1165 | 0 | 58.241 | 1.241 | 16.071 | 8.813 | 0.204 | 2.839 | 5.664 | 4.03 | 0.982 | 0.292 | 0 | 98.377 | 5.012
| Average | [6 empty] | 57.99167 | 1.31 | 16.07611 | 9.026444 | 0.1917778 | 2.888222 | 5.903778 | 4.058667 | 0.9586667 | 0.2501111 | 0.02588889 |  | 5.017333 | 3.36
| 1 sigma | [6 empty] | 0.7988947 | 0.07469438 | 0.1610477 | 0.4665107 | 0.03322942 | 0.1418589 | 0.2124416 | 0.08208532 | 0.05275889 | 0.06963735 | 0.02695109 |  | 0.07579083
| GERO 1-2 |  | Glass | Position 1 | 1 | 1137 | 0 | 60.3749 | 1.5153 | 15.3435 | 8.983 | 0.2462 | 2.7538 | 5.2903 | 4.4219 | 1.2223 | 0.168 | 0 | 100.3192 | 5.6442
| GERO 1-2 |  | Glass | Position 2 | 1 | 1137 | 0 | 60.4345 | 1.4251 | 15.4345 | 8.5699 | 0.1605 | 2.8543 | 5.2733 | 4.295 | 1.1607 | 0.1383 | 0 | 99.7461 | 5.4557
| GERO 1-2 |  | Glass | Position 3 | 1 | 1137 | 0 | 60.3343 | 1.3885 | 15.7805 | 8.8471 | 0.1929 | 2.9087 | 5.2513 | 4.4207 | 1.1504 | 0.1953 | 0 | 100.4697 | 5.5711
| GERO 1-2 |  | Glass | Position 4 | 1 | 1137 | 0 | 59.6341 | 1.4438 | 15.2966 | 9.1403 | 0.2084 | 3.0585 | 5.3993 | 4.5035 | 1.1842 | 0.3094 | 0 | 100.1781 | 5.6877
| GERO 1-2 |  | Glass | Position 5 | 1 | 1137 | 0 | 59.6314 | 1.5397 | 15.3763 | 9.2164 | 0.2666 | 3.081 | 5.3903 | 4.2733 | 1.1309 | 0.2404 | 0 | 100.1463 | 5.4042
| GERO 1-2 |  | Glass | Position 6 | 1 | 1137 | 0 | 60.2319 | 1.4249 | 15.3005 | 9.1528 | 0.1623 | 2.9796 | 5.2589 | 4.3724 | 1.1816 | 0.2044 | 0 | 100.2693 | 5.554
| GERO 1-2 |  | Glass | Position 7 | 1 | 1137 | 0 | 60.0384 | 1.4257 | 15.301 | 8.8275 | 0.1993 | 2.8954 | 5.1834 | 4.3887 | 1.1391 | 0.1984 | 0 | 99.5969 | 5.5278
| GERO 1-2 |  | Glass | Position 8 | 1 | 1137 | 0 | 59.9122 | 1.4314 | 15.4867 | 9.0604 | 0.2008 | 2.9196 | 5.2422 | 4.458 | 1.1723 | 0.2497 | 0 | 100.1333 | 5.6303
| GERO 1-2 |  | Glass | Position 9 | 1 | 1137 | 0 | 59.2419 | 1.4581 | 15.5081 | 8.7759 | 0.199 | 3.0417 | 5.3408 | 4.4843 | 1.1459 | 0.1799 | 0 | 99.3756 | 5.6302
| GERO 1-2 |  | Glass | Position 10 | 1 | 1137 | 0 | 60.1465 | 1.507 | 15.4038 | 8.9936 | 0.2084 | 2.8561 | 5.2638 | 4.4145 | 1.1531 | 0.2167 | 0 | 100.1635 | 5.5676
| GERO 1-2 |  | Glass | Position 11 | 1 | 1137 | 0 | 59.497 | 1.418 | 14.843 | 8.352 | 0.15 | 2.988 | 4.7 | 4.325 | 1.112 | 0.212 | 0 | 97.597 | 5.437
| GERO 1-2 |  | Glass | Position 12 | 1 | 1137 | 0 | 59.219 | 1.478 | 14.863 | 8.827 | 0.186 | 3.148 | 5.122 | 4.433 | 1.128 | 0.252 | 0.049 | 98.705 | 5.561
| GERO 1-2 |  | Glass | Position 13 | 1 | 1137 | 0 | 59.033 | 1.347 | 14.93 | 8.973 | 0.128 | 3.12 | 5.037 | 4.366 | 1.091 | 0.171 | 0.063 | 98.259 | 5.457
| GERO 1-2 |  | Glass | Position 14 | 1 | 1137 | 0 | 59.346 | 1.366 | 15.02 | 8.768 | 0.22 | 3.103 | 4.949 | 4.364 | 1.113 | 0.272 | 0.02 | 98.541 | 5.477
| GERO 1-2 |  | Glass | Position 15 | 1 | 1137 | 0 | 59.252 | 1.305 | 15.133 | 8.84 | 0.174 | 2.999 | 5.04 | 4.566 | 1.108 | 0.111 | 0 | 98.528 | 5.674
| GERO 1-2 |  | Glass | Position 16 | 1 | 1137 | 0 | 59.782 | 1.493 | 14.833 | 8.831 | 0.147 | 2.925 | 4.863 | 4.3 | 1.146 | 0.192 | 0 | 98.512 | 5.446
| GERO 1-2 |  | Glass | Position 17 | 1 | 1137 | 0 | 59.573 | 1.426 | 14.876 | 8.867 | 0.183 | 3.119 | 4.997 | 4.383 | 1.12 | 0.272 | 0 | 98.816 | 5.503
| GERO 1-2 |  | Glass | Position 18 | 1 | 1137 | 0 | 58.855 | 1.466 | 14.754 | 8.702 | 0.122 | 3.142 | 5.186 | 4.263 | 1.114 | 0.221 | 0.057 | 97.882 | 5.377
| GERO 1-2 |  | Glass | Position 19 | 1 | 1137 | 0 | 58.906 | 1.426 | 14.848 | 8.988 | 0.186 | 3.165 | 5.22 | 4.371 | 1.108 | 0.151 | 0 | 98.369 | 5.479
| GERO 1-2 |  | Glass | Position 20 | 1 | 1137 | 0 | 59.307 | 1.382 | 14.781 | 8.861 | 0.128 | 3.146 | 5.263 | 4.1 | 1.122 | 0.171 | 0.03 | 98.291 | 5.222
| GERO 1-2 |  | Glass | Position 21 | 1 | 1137 | 0 | 59.069 | 1.516 | 14.694 | 8.684 | 0.205 | 3.165 | 5.263 | 4.379 | 1.072 | 0.242 | 0 | 98.289 | 5.451
| Average | [6 empty] | 59.61043 | 1.437262 | 15.13364 | 8.869519 | 0.1844476 | 3.017557 | 5.168267 | 4.375348 | 1.136881 | 0.2079762 | 0.01042857 |  | 5.512229 | 3.75
| 1 sigma | [6 empty] | 0.5026421 | 0.05956488 | 0.3117976 | 0.2011232 | 0.03755582 | 0.1218052 | 0.1781759 | 0.09863262 | 0.03484908 | 0.04887811 | 0.02077877 |  | 0.111757
Next to Pt wire | GERO 1-3 |  | Glass | Position 1 | 1 | 1120 | 0 | 58.718 | 1.392 | 13.786 | 9.551 | 0.152 | 3.822 | 5.592 | 3.864 | 1.006 | 0.151 | 0.022 | 98.056 | 4.87
| GERO 1-3 |  | Glass | Position 2 | 1 | 1120 | 0 | 57.92 | 1.653 | 13.716 | 9.929 | 0.238 | 3.928 | 5.669 | 4.26 | 1.026 | 0.221 | 0.022 | 98.582 | 5.286
| GERO 1-3 |  | Glass | Position 3 | 1 | 1120 | 0 | 57.935 | 1.533 | 13.718 | 9.826 | 0.232 | 3.862 | 5.515 | 3.871 | 1.057 | 0.211 | 0.047 | 97.807 | 4.928
| GERO 1-3 |  | Glass | Position 4 | 1 | 1120 | 0 | 58.083 | 1.57 | 13.701 | 10.021 | 0.213 | 3.824 | 5.546 | 4.417 | 0.991 | 0.171 | 0 | 98.537 | 5.408
| GERO 1-3 |  | Glass | Position 5 | 1 | 1120 | 0 | 57.964 | 1.574 | 13.787 | 9.993 | 0.271 | 3.91 | 5.483 | 4.138 | 1.037 | 0.211 | 0 | 98.368 | 5.175
| GERO 1-3 |  | Glass | Position 6 | 1 | 1120 | 0 | 57.987 | 1.473 | 13.764 | 9.709 | 0.195 | 3.766 | 5.396 | 4.218 | 1.065 | 0.271 | 0 | 97.844 | 5.283
| GERO 1-3 |  | Glass | Position 7 | 1 | 1120 | 0 | 58.226 | 1.57 | 13.803 | 9.629 | 0.241 | 3.816 | 5.449 | 4.109 | 1 | 0.251 | 0 | 98.094 | 5.109
| GERO 1-3 |  | Glass | Position 8 | 1 | 1120 | 0 | 58.92 | 1.497 | 13.774 | 9.085 | 0.278 | 3.566 | 5.48 | 4.13 | 1.13 | 0.171 | 0.005 | 98.036 | 5.26
Next to Pt wire | GERO 1-3 |  | Glass | Position 9 | 1 | 1120 | 0 | 59.502 | 1.458 | 14.211 | 8.607 | 0.208 | 3.48 | 5.08 | 4.398 | 1.122 | 0.252 | 0 | 98.318 | 5.52
| Average | [6 empty] | 58.36167 | 1.524444 | 13.80667 | 9.594444 | 0.2253333 | 3.774889 | 5.467778 | 4.156111 | 1.048222 | 0.2122222 | 0.01066667 |  | 5.204333 | 3.72
| 1 sigma | [6 empty] | 0.5602185 | 0.07791199 | 0.1559038 | 0.4686585 | 0.03882654 | 0.1525946 | 0.16603 | 0.197181 | 0.05061071 | 0.04148427 | 0.0165 |  | 0.2107042
| GERO 1-4 |  | Glass | Position 1 | 1 | 1100 | 0 | 60.0955 | 1.6645 | 13.9204 | 9.8344 | 0.1945 | 3.2704 | 4.8384 | 4.3034 | 1.2562 | 0.2113 | 0 | 99.589 | 5.5596
| GERO 1-4 |  | Glass | Position 2 | 1 | 1100 | 0 | 59.3691 | 1.6727 | 13.8159 | 10.1515 | 0.2282 | 3.5148 | 4.9784 | 4.0801 | 1.1945 | 0.2737 | 0 | 99.2789 | 5.2746
| GERO 1-4 |  | Glass | Position 3 | 1 | 1100 | 0 | 60.1023 | 1.7395 | 13.8623 | 10.4314 | 0.2522 | 3.4397 | 5.1883 | 4.1562 | 1.2141 | 0.2668 | 0 | 100.6528 | 5.3703
| GERO 1-4 |  | Glass | Position 4 | 1 | 1100 | 0 | 60.5266 | 1.6158 | 13.9919 | 9.8996 | 0.23 | 3.3812 | 5.1304 | 4.2056 | 1.2115 | 0.237 | 0 | 100.4296 | 5.4171
| GERO 1-4 |  | Glass | Position 5 | 1 | 1100 | 0 | 59.6564 | 1.5925 | 13.9248 | 10.1846 | 0.2155 | 3.3803 | 5.0923 | 4.2826 | 1.1629 | 0.2803 | 0 | 99.7722 | 5.4455
| GERO 1-4 |  | Glass | Position 6 | 1 | 1100 | 0 | 59.5327 | 1.6654 | 13.8883 | 10.0549 | 0.2146 | 3.4934 | 4.9485 | 4.0955 | 1.1935 | 0.2237 | 0 | 99.3105 | 5.289
| GERO 1-4 |  | Glass | Position 7 | 1 | 1100 | 0 | 59.8052 | 1.6625 | 13.7661 | 10.1962 | 0.1609 | 3.4914 | 5.0279 | 4.1702 | 1.2069 | 0.2601 | 0 | 99.7474 | 5.3771
| GERO 1-4 |  | Glass | Position 8 | 1 | 1100 | 0 | 59.572 | 1.7153 | 13.7097 | 10.6292 | 0.2293 | 3.56 | 5.1185 | 4.0909 | 1.1408 | 0.3351 | 0 | 100.1008 | 5.2317
| GERO 1-4 |  | Glass | Position 9 | 1 | 1100 | 0 | 58.3749 | 1.8575 | 13.6226 | 10.7132 | 0.2568 | 3.5534 | 5.3655 | 4.0612 | 1.1139 | 0.3312 | 0 | 99.2502 | 5.1751
| GERO 1-4 |  | Glass | Position 10 | 1 | 1100 | 0 | 58.538 | 1.7861 | 13.6143 | 10.7118 | 0.2244 | 3.6126 | 5.2457 | 4.1089 | 1.1473 | 0.3019 | 0 | 99.291 | 5.2562
| GERO 1-4 |  | Glass | Position 11 | 1 | 1100 | 0 | 59.7532 | 1.7286 | 13.6275 | 10.3014 | 0.256 | 3.6245 | 5.1402 | 4.0497 | 1.2054 | 0.257 | 0 | 99.9435 | 5.2551
| GERO 1-4 |  | Glass | Position 14 | 1 | 1100 | 0 | 59.696 | 1.643 | 13.518 | 9.029 | 0.201 | 3.427 | 4.442 | 4.31 | 1.239 | 0.202 | 0.015 | 97.722 | 5.549
| GERO 1-4 |  | Glass | Position 15 | 1 | 1100 | 0 | 58.666 | 1.658 | 13.464 | 9.737 | 0.262 | 3.569 | 4.705 | 4.035 | 1.172 | 0.272 | 0.035 | 97.575 | 5.207
| GERO 1-4 |  | Glass | Position 16 | 1 | 1100 | 0 | 58.763 | 1.513 | 13.394 | 9.864 | 0.153 | 3.596 | 4.883 | 4.016 | 1.159 | 0.211 | 0.001 | 97.553 | 5.175
| GERO 1-4 |  | Glass | Position 17 | 1 | 1100 | 0 | 58.825 | 1.593 | 13.344 | 9.974 | 0.195 | 3.635 | 4.799 | 4.186 | 1.185 | 0.262 | 0 | 97.998 | 5.371
| GERO 1-4 |  | Glass | Position 18 | 1 | 1100 | 0 | 58.331 | 1.667 | 13.332 | 10.155 | 0.293 | 3.665 | 4.806 | 4.184 | 1.182 | 0.181 | 0.007 | 97.803 | 5.366
| GERO 1-4 |  | Glass | Position 19 | 1 | 1100 | 0 | 58.156 | 1.762 | 13.229 | 10.345 | 0.171 | 3.772 | 5.011 | 4.042 | 1.112 | 0.201 | 0.002 | 97.803 | 5.154
| GERO 1-4 |  | Glass | Position 20 | 1 | 1100 | 0 | 57.547 | 1.69 | 13.108 | 10.609 | 0.216 | 4.002 | 5.237 | 4.04 | 1.117 | 0.361 | 0.006 | 97.933 | 5.157
| GERO 1-4 |  | Glass | Position 21 | 1 | 1100 | 0 | 57.38 | 1.728 | 13.04 | 10.951 | 0.292 | 4.076 | 5.224 | 4.088 | 1.091 | 0.311 | 0.008 | 98.189 | 5.179
Next to Pt wire | GERO 1-4 |  | Glass | Position 22 | 1 | 1100 | 0 | 58.885 | 1.664 | 13.214 | 10.054 | 0.238 | 3.977 | 5.179 | 4.171 | 1.101 | 0.402 | 0.056 | 98.941 | 5.272
| Average | [6 empty] | 59.078745 | 1.68092 | 13.56934 | 10.19131 | 0.22417 | 3.602035 | 5.018005 | 4.133815 | 1.17025 | 0.269055 | 0.0065 |  | 5.304065 | 3.98
| 1 sigma | [6 empty] | 0.8648418 | 0.07586334 | 0.2928875 | 0.4319256 | 0.03859224 | 0.2129476 | 0.22252 | 0.09109824 | 0.04693729 | 0.05817379 | 0.01431782 |  | 0.1236843
| GERO 2-1 |  | Glass | Psition 1 | 3 | 1165 | 0 | 57.927 | 1.274 | 16.396 | 9.166 | 0.206 | 3.034 | 6.549 | 4.103 | 0.931 | 0.262 | 0 | 99.848 | 5.034
| GERO 2-1 |  | Glass | Psition 2 | 3 | 1165 | 0 | 58.119 | 1.259 | 16.414 | 9.07 | 0.156 | 2.871 | 6.176 | 4.132 | 0.959 | 0.261 | 0 | 99.417 | 5.091
| GERO 2-1 |  | Glass | Psition 3 | 3 | 1165 | 0 | 57.816 | 1.153 | 16.548 | 8.685 | 0.198 | 3.046 | 6.125 | 4.09 | 0.952 | 0.228 | 0 | 98.841 | 5.042
| GERO 2-1 |  | Glass | Psition 4 | 3 | 1165 | 0 | 57.922 | 1.291 | 16.393 | 9.673 | 0.181 | 2.986 | 6.449 | 4.021 | 0.966 | 0.28 | 0 | 100.162 | 4.987
| GERO 2-1 |  | Glass | Psition 5 | 3 | 1165 | 0 | 58.283 | 1.281 | 16.44 | 9.399 | 0.224 | 3.066 | 6.173 | 3.954 | 0.925 | 0.311 | 0 | 100.056 | 4.879
| GERO 2-1 |  | Glass | Psition 6 | 3 | 1165 | 0 | 57.606 | 1.258 | 16.162 | 8.793 | 0.193 | 3.035 | 6.345 | 3.947 | 0.984 | 0.336 | 0 | 98.659 | 4.931
| GERO 2-1 |  | Glass | Psition 7 | 3 | 1165 | 0 | 57.152 | 1.241 | 16.354 | 8.914 | 0.207 | 3.037 | 6.115 | 4.215 | 0.896 | 0.201 | 0 | 98.332 | 5.111
| GERO 2-1 |  | Glass | Psition 8 | 3 | 1165 | 0 | 58.511 | 1.271 | 16.492 | 8.066 | 0.199 | 2.905 | 5.838 | 4.327 | 1.008 | 0.221 | 0 | 98.838 | 5.335
| GERO 2-1 |  | Glass | Psition 9 | 3 | 1165 | 0 | 58.841 | 1.279 | 16.6 | 8.24 | 0.125 | 2.793 | 5.794 | 4.183 | 0.994 | 0.141 | 0.036 | 99.026 | 5.177
| GERO 2-1 |  | Glass | Psition 10 | 3 | 1165 | 0 | 57.183 | 1.408 | 16.31 | 8.584 | 0.107 | 2.96 | 6.078 | 4.448 | 0.955 | 0.181 | 0.029 | 98.243 | 5.403
| GERO 2-1 |  | Glass | Psition 11 | 3 | 1165 | 0 | 56.955 | 1.268 | 16.293 | 8.951 | 0.253 | 2.953 | 6.071 | 4.127 | 0.923 | 0.221 | 0.018 | 98.033 | 5.05
| GERO 2-1 |  | Glass | Psition 12 | 3 | 1165 | 0 | 57.238 | 1.383 | 16.386 | 8.862 | 0.131 | 2.937 | 6.151 | 4.182 | 0.88 | 0.261 | 0 | 98.411 | 5.062
| GERO 2-1 |  | Glass | Psition 13 | 3 | 1165 | 0 | 57.832 | 1.207 | 16.376 | 8.758 | 0.214 | 2.876 | 5.865 | 4.343 | 0.955 | 0.151 | 0.024 | 98.601 | 5.298
| GERO 2-1 |  | Glass | Psition 14 | 3 | 1165 | 0 | 57.325 | 1.32 | 16.256 | 8.395 | 0.134 | 2.853 | 6.041 | 4.499 | 0.942 | 0.261 | 0.014 | 98.04 | 5.441
| Average | [6 empty] | 57.765 | 1.278071 | 16.38714 | 8.825429 | 0.1805714 | 2.953714 | 6.126429 | 4.183643 | 0.9478571 | 0.2368571 |  |  | 5.1315 | 3.39
| 1 sigma | [6 empty] | 0.5569918 | 0.06374766 | 0.1142641 | 0.4329194 | 0.04307724 | 0.08489942 | 0.2167088 | 0.1692979 | 0.035494 | 0.05623831 |  |  | 0.1746631
| GERO 2-2 |  | Glass | Position 1 | 3 | 1140 | 0 | 57.8036 | 1.5488 | 14.8453 | 10.7525 | 0.2193 | 3.5026 | 6.0262 | 4.0181 | 0.9757 | 0.2838 | 0 | 99.9759 | 4.9938
| GERO 2-2 |  | Glass | Position 2 | 3 | 1140 | 0 | 58.363 | 1.5885 | 14.8166 | 10.5448 | 0.2435 | 3.4604 | 6.1911 | 3.9391 | 0.9475 | 0.3113 | 0 | 100.4058 | 4.8866
| GERO 2-2 |  | Glass | Position 3 | 3 | 1140 | 0 | 57.8603 | 1.5292 | 14.8533 | 11.0548 | 0.2342 | 3.639 | 6.3197 | 3.8345 | 0.9667 | 0.2989 | 0 | 100.5906 | 4.8012
| GERO 2-2 |  | Glass | Position 4 | 3 | 1140 | 0 | 56.9121 | 1.5381 | 14.8537 | 11.0309 | 0.2216 | 3.5026 | 6.3806 | 3.9764 | 0.9505 | 0.2518 | 0 | 99.6183 | 4.9269
| GERO 2-2 |  | Glass | Position 5 | 3 | 1140 | 0 | 58.0261 | 1.4773 | 14.9946 | 10.7186 | 0.1578 | 3.4001 | 6.2021 | 3.9281 | 0.9276 | 0.2847 | 0 | 100.117 | 4.8557
| GERO 2-2 |  | Glass | Position 6 | 3 | 1140 | 0 | 57.5064 | 1.4157 | 14.9793 | 10.7855 | 0.2071 | 3.4693 | 6.2665 | 3.9668 | 0.9404 | 0.29 | 0 | 99.827 | 4.9072
| GERO 2-2 |  | Glass | Position 7 | 3 | 1140 | 0 | 57.7474 | 1.64 | 15.2103 | 10.2814 | 0.2003 | 3.3388 | 6.1828 | 3.8726 | 0.969 | 0.2366 | 0 | 99.6792 | 4.8416
| GERO 2-2 |  | Glass | Position 8 | 3 | 1140 | 0 | 57.4438 | 1.5308 | 15.0667 | 10.5371 | 0.2384 | 3.3969 | 6.0745 | 4.1081 | 0.9879 | 0.3175 | 0 | 99.7017 | 5.096
| GERO 2-2 |  | Glass | Position 9 | 3 | 1140 | 0 | 59.0271 | 1.4266 | 15.4105 | 9.719 | 0.2078 | 3.1456 | 5.8736 | 4.2017 | 1.04 | 0.234 | 0 | 100.2859 | 5.2417
| GERO 2-2 |  | Glass | Position 10 | 3 | 1140 | 0 | 59.447 | 1.3916 | 15.276 | 9.8424 | 0.1541 | 3.043 | 5.7327 | 4.1559 | 1.0714 | 0.2893 | 0 | 100.4034 | 5.2273
| GERO 2-2 |  | Glass | Position 11 | 3 | 1140 | 0 | 59.1053 | 1.4719 | 15.4022 | 9.3525 | 0.1847 | 2.9687 | 5.777 | 4.0987 | 1.0802 | 0.3016 | 0 | 99.7428 | 5.1789
Next to Pt wire | GERO 2-2 |  | Glass | Position 12 | 3 | 1140 | 0 | 56.938 | 1.553 | 14.867 | 10.532 | 0.253 | 3.528 | 5.859 | 3.979 | 0.935 | 0.331 | 0.038 | 98.813 | 4.914
Next to Pt wire | GERO 2-2 |  | Glass | Position 13 | 3 | 1140 | 0 | 57.657 | 1.603 | 14.842 | 9.872 | 0.256 | 3.512 | 5.744 | 4.119 | 1.026 | 0.261 | 0.028 | 98.92 | 5.145
| GERO 2-2 |  | Glass | Position 14 | 3 | 1140 | 0 | 57.943 | 1.402 | 15.146 | 9.855 | 0.186 | 3.288 | 5.973 | 3.987 | 0.969 | 0.211 | 0 | 98.96 | 4.956
| GERO 2-2 |  | Glass | Position 15 | 3 | 1140 | 0 | 57.249 | 1.608 | 14.762 | 10.366 | 0.259 | 3.542 | 5.862 | 3.842 | 0.929 | 0.221 | 0 | 98.64 | 4.771
| GERO 2-2 |  | Glass | Position 16 | 3 | 1140 | 0 | 56.983 | 1.438 | 15.164 | 10.519 | 0.207 | 3.565 | 5.878 | 4.011 | 0.911 | 0.291 | 0 | 98.967 | 4.922
| GERO 2-2 |  | Glass | Position 17 | 3 | 1140 | 0 | 57.169 | 1.437 | 15.277 | 10.2 | 0.256 | 3.397 | 5.968 | 3.927 | 0.914 | 0.181 | 0.045 | 98.771 | 4.841
| Average | [6 empty] | 57.83418 | 1.505853 | 15.04509 | 10.35079 | 0.2168118 | 3.394059 | 6.018282 | 3.997941 | 0.9729941 | 0.2703235 | 0.006529412 |  | 4.970935 | 3.45
| 1 sigma | [6 empty] | 0.7677676 | 0.07926724 | 0.2158926 | 0.48311 | 0.0331764 | 0.186554 | 0.2073153 | 0.1078234 | 0.05229652 | 0.04165464 | 0.01484974 |  | 0.1507057
| GERO 2-3 |  | Glass | Position 1 | 3 | 1120 | 0 | 58.823 | 1.614 | 14.526 | 10.633 | 0.204 | 3.448 | 5.421 | 3.886 | 1.031 | 0.401 | 0 | 99.987 | 4.917
| GERO 2-3 |  | Glass | Position 2 | 3 | 1120 | 0 | 58.282 | 1.507 | 14.464 | 10.735 | 0.232 | 3.53 | 5.476 | 3.679 | 0.986 | 0.301 | 0.04 | 99.232 | 4.665
| GERO 2-3 |  | Glass | Position 3 | 3 | 1120 | 0 | 59.017 | 1.641 | 14.439 | 10.243 | 0.18 | 3.489 | 5.205 | 3.825 | 1.039 | 0.362 | 0 | 99.44 | 4.864
| GERO 2-3 |  | Glass | Position 4 | 3 | 1120 | 0 | 59.722 | 1.555 | 14.722 | 9.893 | 0.241 | 3.259 | 5.315 | 3.877 | 1.003 | 0.241 | 0.022 | 99.85 | 4.88
| GERO 2-3 |  | Glass | Position 5 | 3 | 1120 | 0 | 58.316 | 1.598 | 14.375 | 10.694 | 0.222 | 3.552 | 5.638 | 3.627 | 0.991 | 0.221 | 0 | 99.234 | 4.618
| GERO 2-3 |  | Glass | Position 6 | 3 | 1120 | 0 | 58.166 | 1.647 | 14.58 | 10.521 | 0.222 | 3.526 | 5.532 | 3.691 | 1.006 | 0.351 | 0 | 99.242 | 4.697
| GERO 2-3 |  | Glass | Position 7 | 3 | 1120 | 0 | 57.298 | 1.55 | 14.136 | 10.107 | 0.238 | 3.568 | 5.468 | 3.97 | 0.983 | 0.301 | 0 | 97.619 | 4.953
| GERO 2-3 |  | Glass | Position 8 | 3 | 1120 | 0 | 57.041 | 1.591 | 14.089 | 10.466 | 0.177 | 3.758 | 5.603 | 4.171 | 0.991 | 0.281 | 0.042 | 98.21 | 5.162
| GERO 2-3 |  | Glass | Position 9 | 3 | 1120 | 0 | 58.362 | 1.577 | 14.224 | 9.435 | 0.143 | 3.413 | 5.134 | 4.252 | 1.121 | 0.201 | 0 | 97.862 | 5.373
| GERO 2-3 |  | Glass | Position 10 | 3 | 1120 | 0 | 58.517 | 1.576 | 14.557 | 10.888 | 0.18 | 3.474 | 5.568 | 3.685 | 0.985 | 0.161 | 0 | 99.591 | 4.67
| GERO 2-3 |  | Glass | Position 11 | 3 | 1120 | 0 | 59.075 | 1.423 | 14.611 | 10.251 | 0.219 | 3.411 | 5.391 | 3.769 | 0.986 | 0.281 | 0.023 | 99.44 | 4.755
| Average | [6 empty] | 58.41991 | 1.570818 | 14.42936 | 10.35145 | 0.2052727 | 3.493455 | 5.431909 | 3.857455 | 1.011091 | 0.282 | 0.01154545 |  | 4.868545 | 3.72
| 1 sigma | [6 empty] | 0.7688121 | 0.06357015 | 0.2037843 | 0.4248695 | 0.03125089 | 0.1233161 | 0.1610059 | 0.2047244 | 0.04108882 | 0.07256032 | 0.01706085 |  | 0.2315527
| GERO 2-4 |  | Glass | Position 1 | 3 | 1100 | 0 | 58.334 | 1.612 | 13.383 | 10.519 | 0.305 | 3.997 | 5.484 | 3.777 | 1.016 | 0.171 | 0 | 98.598 | 4.793
| GERO 2-4 |  | Glass | Position 2 | 3 | 1100 | 0 | 57.717 | 1.684 | 13.216 | 11.297 | 0.125 | 4.141 | 5.633 | 3.906 | 1.057 | 0.24 | 0.029 | 99.045 | 4.963
| GERO 2-4 |  | Glass | Position 3 | 3 | 1100 | 0 | 57.385 | 1.659 | 13.065 | 11.48 | 0.222 | 4.166 | 5.448 | 3.836 | 1.021 | 0.381 | 0.036 | 98.699 | 4.857
| GERO 2-4 |  | Glass | Position 4 | 3 | 1100 | 0 | 57.442 | 1.553 | 13.164 | 11.312 | 0.32 | 4.088 | 5.577 | 3.868 | 0.938 | 0.331 | 0.031 | 98.624 | 4.806
| GERO 2-4 |  | Glass | Position 5 | 3 | 1100 | 0 | 57.482 | 1.661 | 13.144 | 11.174 | 0.262 | 4.202 | 5.498 | 3.789 | 1.006 | 0.33 | 0 | 98.548 | 4.795
Sample edge | GERO 2-4 |  | Glass | Position 6 | 3 | 1100 | 0 | 61.974 | 1.01 | 14.531 | 6.949 | 0.144 | 2.81 | 4.606 | 4.397 | 1.334 | 0.304 | 0 | 98.059 | 5.731
Sample edge | GERO 2-4 |  | Glass | Position 7 | 3 | 1100 | 0 | 58.168 | 1.47 | 13.198 | 10.284 | 0.29 | 3.988 | 5.629 | 3.929 | 1.033 | 0.331 | 0 | 98.32 | 4.962
| GERO 2-4 |  | Glass | Position 8 | 3 | 1100 | 0 | 57.846 | 1.594 | 12.98 | 11.131 | 0.277 | 4.133 | 5.61 | 3.821 | 1.032 | 0.391 | 0.019 | 98.834 | 4.853
| GERO 2-4 |  | Glass | Position 9 | 3 | 1100 | 0 | 57.423 | 1.565 | 13.081 | 11.348 | 0.228 | 4.163 | 5.521 | 3.772 | 1.057 | 0.35 | 0.037 | 98.545 | 4.829
| GERO 2-4 |  | Glass | Position 10 | 3 | 1100 | 0 | 57.459 | 1.635 | 13.065 | 11.324 | 0.192 | 4.059 | 5.769 | 3.761 | 1.018 | 0.38 | 0 | 98.662 | 4.779
| GERO 2-4 |  | Glass | Position 11 | 3 | 1100 | 0 | 57.344 | 1.63 | 13.117 | 11.248 | 0.259 | 4.057 | 5.45 | 3.889 | 1.004 | 0.2 | 0.008 | 98.206 | 4.893
| GERO 2-4 |  | Glass | Position 12 | 3 | 1100 | 0 | 57.605 | 1.578 | 13.089 | 11.206 | 0.304 | 4.169 | 5.334 | 3.726 | 1.04 | 0.271 | 0 | 98.322 | 4.766
| GERO 2-4 |  | Glass | Position 13 | 3 | 1100 | 0 | 57.894 | 1.499 | 13.157 | 10.756 | 0.368 | 3.995 | 5.411 | 3.758 | 1.065 | 0.231 | 0 | 98.134 | 4.823
| GERO 2-4 |  | Glass | Position 14 | 3 | 1100 | 0 | 60.181 | 1.348 | 13.725 | 9.178 | 0.207 | 3.673 | 5.08 | 4.127 | 1.16 | 0.201 | 0 | 98.88 | 5.287
| Average | [6 empty] | 57.67492 | 1.595 | 13.13825 | 11.08992 | 0.2626667 | 4.0965 | 5.530333 | 3.819333 | 1.023917 | 0.3005833 | 0.01333333 |  | 4.84325 | 3.73
| 1 sigma | [6 empty] | 0.3242551 | 0.06556191 | 0.1011274 | 0.3692674 | 0.06442096 | 0.07625615 | 0.1187284 | 0.06596739 | 0.03369505 | 0.07531927 | 0.01583628 |  | 0.06616113
| GERO 3-1 |  | Glass | Position 1 | 9 | 1165 | 0 | 58.4228 | 1.4561 | 16.5064 | 9.2237 | 0.1482 | 2.9837 | 6.3914 | 4.1214 | 0.9501 | 0.2962 | 0 | 100.5 | 5.0715
| GERO 3-1 |  | Glass | Position 2 | 9 | 1165 | 0 | 58.2297 | 1.3094 | 16.2702 | 9.4046 | 0.1447 | 2.8648 | 6.4714 | 4.167 | 0.9438 | 0.2376 | 0 | 100.0432 | 5.1108
| GERO 3-1 |  | Glass | Position 3 | 9 | 1165 | 0 | 58.3479 | 1.3231 | 16.4513 | 9.3522 | 0.1866 | 2.8657 | 6.3389 | 4.3033 | 0.9741 | 0.237 | 0 | 100.3801 | 5.2774
| GERO 3-1 |  | Glass | Position 4 | 9 | 1165 | 0 | 58.2029 | 1.3072 | 16.5733 | 9.2118 | 0.1769 | 2.9025 | 6.3738 | 4.2858 | 0.9389 | 0.2206 | 0 | 100.1937 | 5.2247
| GERO 3-1 |  | Glass | Position 5 | 9 | 1165 | 0 | 58.7666 | 1.2127 | 16.6039 | 8.9915 | 0.2017 | 2.7408 | 6.2744 | 4.2396 | 0.9982 | 0.2471 | 0 | 100.2765 | 5.2378
| GERO 3-1 |  | Glass | Position 6 | 9 | 1165 | 0 | 58.3672 | 1.3081 | 16.2313 | 9.1862 | 0.2107 | 2.6621 | 6.2421 | 4.2055 | 0.9713 | 0.2009 | 0 | 99.5854 | 5.1768
| GERO 3-1 |  | Glass | Position 7 | 9 | 1165 | 0 | 58.2642 | 1.3192 | 16.6555 | 9.1725 | 0.2033 | 2.8924 | 6.3219 | 4.2188 | 0.9444 | 0.2996 | 0 | 100.2918 | 5.1632
| GERO 3-1 |  | Glass | Position 8 | 9 | 1165 | 0 | 57.8542 | 1.3725 | 16.7129 | 9.3398 | 0.2044 | 2.7524 | 6.4889 | 4.1135 | 0.9465 | 0.254 | 0 | 100.0391 | 5.06
| GERO 3-1 |  | Glass | Position 9 | 9 | 1165 | 0 | 58.2099 | 1.3457 | 16.6016 | 8.84 | 0.1656 | 2.7212 | 6.1847 | 4.2049 | 0.9632 | 0.2274 | 0 | 99.4642 | 5.1681
| GERO 3-1 |  | Glass | Position 10 | 9 | 1165 | 0 | 59.5989 | 1.3247 | 16.455 | 8.5446 | 0.1794 | 2.665 | 6.1337 | 4.2625 | 1.0519 | 0.1485 | 0 | 100.3642 | 5.3144
| GERO 3-1 |  | Glass | Position 11 | 9 | 1165 | 0 | 57.514 | 1.186 | 16.171 | 8.991 | 0.214 | 2.976 | 5.951 | 4.056 | 0.931 | 0.151 | 0.004 | 98.145 | 4.987
| GERO 3-1 |  | Glass | Position 12 | 9 | 1165 | 0 | 58.185 | 1.327 | 16.229 | 8.54 | 0.128 | 2.643 | 5.977 | 4.317 | 0.959 | 0.241 | 0.002 | 98.548 | 5.276
| GERO 3-1 |  | Glass | Position 13 | 9 | 1165 | 0 | 58.5 | 1.31 | 16.308 | 8.478 | 0.144 | 2.67 | 5.953 | 4.45 | 0.999 | 0.131 | 0.026 | 98.969 | 5.449
| GERO 3-1 |  | Glass | Position 14 | 9 | 1165 | 0 | 57.699 | 1.217 | 16.262 | 8.807 | 0.208 | 2.876 | 5.937 | 4.129 | 0.954 | 0.181 | 0.039 | 98.309 | 5.083
| GERO 3-1 |  | Glass | Position 15 | 9 | 1165 | 0 | 57.746 | 1.251 | 16.314 | 8.893 | 0.186 | 2.784 | 5.99 | 4.203 | 0.95 | 0.281 | 0 | 98.598 | 5.153
| Average | [6 empty] | 58.26055 | 1.304647 | 16.42303 | 8.998393 | 0.1801 | 2.799973 | 6.201947 | 4.218487 | 0.9650267 | 0.2235933 | 0.004733333 |  | 5.183513 | 3.4
| 1 sigma | [6 empty] | 0.4974975 | 0.0675291 | 0.1785568 | 0.308038 | 0.02808876 | 0.1162152 | 0.199285 | 0.09838427 | 0.03115955 | 0.05232813 | 0.01159105 |  | 0.1174317
| GERO 3-2 sample 1 |  | Glass | Position 1 | 9 | 1140 | 0 | 58.8035 | 1.4154 | 15.2707 | 10.1809 | 0.2431 | 3.1448 | 5.4245 | 4.2328 | 1.0999 | 0.1795 | 0 | 99.9951 | 5.3327
| GERO 3-2 sample 1 |  | Glass | Position 2 | 9 | 1140 | 0 | 59.0389 | 1.5061 | 14.698 | 10.4029 | 0.213 | 3.2786 | 5.5588 | 4.0976 | 1.0937 | 0.1977 | 0 | 100.0853 | 5.1913
| GERO 3-2 sample 1 |  | Glass | Position 3 | 9 | 1140 | 0 | 59.1468 | 1.5199 | 14.6205 | 10.8032 | 0.2245 | 3.2869 | 5.7876 | 4.0256 | 1.0752 | 0.3244 | 0 | 100.8146 | 5.1008
| GERO 3-2 sample 1 |  | Glass | Position 4 | 9 | 1140 | 0 | 58.6731 | 1.5868 | 14.4936 | 10.8525 | 0.2486 | 3.4529 | 5.7699 | 3.9522 | 1.0327 | 0.2806 | 0 | 100.3429 | 4.9849
| GERO 3-2 sample 1 |  | Glass | Position 5 | 9 | 1140 | 0 | 58.1664 | 1.509 | 14.4638 | 11.0471 | 0.2832 | 3.5887 | 5.8793 | 3.9865 | 1.0445 | 0.2702 | 0 | 100.2387 | 5.031
| GERO 3-2 sample 1 |  | Glass | Position 6 | 9 | 1140 | 0 | 58.4583 | 1.5665 | 14.2877 | 10.9808 | 0.2107 | 3.5455 | 5.7878 | 3.9519 | 1.0228 | 0.2659 | 0 | 100.0779 | 4.9747
| GERO 3-2 sample 1 |  | Glass | Position 7 | 9 | 1140 | 0 | 57.881 | 1.5959 | 14.4074 | 11.3423 | 0.1763 | 3.5985 | 5.8601 | 3.8568 | 1.0399 | 0.2765 | 0 | 100.0347 | 4.8967
| GERO 3-2 sample 1 |  | Glass | Position 8 | 9 | 1140 | 0 | 58.0142 | 1.5969 | 14.4397 | 11.0153 | 0.2571 | 3.6005 | 5.8853 | 4.0265 | 0.996 | 0.3094 | 0 | 100.1409 | 5.0225
| GERO 3-2 sample 1 |  | Glass | Position 9 | 9 | 1140 | 0 | 58.5366 | 1.6581 | 14.1517 | 10.829 | 0.2008 | 3.6051 | 5.737 | 3.9177 | 1.0614 | 0.2747 | 0 | 99.9721 | 4.9791
| GERO 3-2 sample 1 |  | Glass | Position 10 | 9 | 1140 | 0 | 58.729 | 1.5704 | 14.0718 | 10.5954 | 0.2623 | 3.613 | 5.7797 | 3.8655 | 1.0774 | 0.2514 | 0 | 99.8159 | 4.9429
| GERO 3-2 sample 1 |  | Glass | Position 11 | 9 | 1140 | 0 | 57.616 | 1.502 | 14.97 | 10.146 | 0.168 | 3.553 | 5.717 | 4.118 | 0.985 | 0.381 | 0 | 99.156 | 5.103
| GERO 3-2 sample 1 |  | Glass | Position 12 | 9 | 1140 | 0 | 59.391 | 1.24 | 15.912 | 8.841 | 0.089 | 2.975 | 5.324 | 4.276 | 1.088 | 0.262 | 0 | 99.398 | 5.364
| GERO 3-2 sample 1 |  | Glass | Position 13 | 9 | 1140 | 0 | 59.137 | 1.493 | 15.547 | 8.988 | 0.186 | 3.1 | 5.53 | 4.157 | 1.021 | 0.201 | 0.013 | 99.373 | 5.178
| GERO 3-2 sample 1 |  | Glass | Position 14 | 9 | 1140 | 0 | 59.505 | 1.293 | 16.02 | 8.814 | 0.247 | 2.909 | 5.408 | 4.376 | 1.065 | 0.151 | 0 | 99.788 | 5.441
| GERO 3-2 sample 1 |  | Glass | Position 15 | 9 | 1140 | 0 | 59.011 | 1.433 | 15.507 | 9.32 | 0.189 | 3.247 | 5.514 | 4.241 | 1.015 | 0.171 | 0.01 | 99.658 | 5.256
| Average | [6 empty] | 58.67385 | 1.499067 | 14.85739 | 10.27723 | 0.21324 | 3.366567 | 5.6642 | 4.072073 | 1.047833 | 0.2530867 | 0.001533333 |  | 5.119907 | 3.54
| 1 sigma | [6 empty] | 0.5616104 | 0.1143753 | 0.6397743 | 0.8703279 | 0.04852916 | 0.2479959 | 0.1865369 | 0.1584562 | 0.03574956 | 0.06284099 | 0.004085981 |  | 0.1676073
| GERO 3-2 sample 2 |  | Glass | Position 1 | 9 | 1140 | 0 | 58.0916 | 1.5455 | 15.8506 | 9.9138 | 0.2036 | 3.2113 | 5.9097 | 4.27 | 1.0385 | 0.2631 | 0 | 100.2977 | 5.3085
| GERO 3-2 sample 2 |  | Glass | Position 2 | 9 | 1140 | 0 | 58.9897 | 1.4826 | 15.7915 | 9.1316 | 0.2013 | 2.9568 | 5.6129 | 4.3339 | 1.0967 | 0.2877 | 0 | 99.8847 | 5.4306
| GERO 3-2 sample 2 |  | Glass | Position 3 | 9 | 1140 | 0 | 59.5556 | 1.3576 | 16.1972 | 8.8506 | 0.1538 | 2.9101 | 5.574 | 4.4848 | 1.0863 | 0.1848 | 0 | 100.3548 | 5.5711
| GERO 3-2 sample 2 |  | Glass | Position 4 | 9 | 1140 | 0 | 57.4522 | 1.5406 | 15.223 | 9.8909 | 0.254 | 3.1591 | 5.9791 | 4.2776 | 0.9722 | 0.3023 | 0 | 99.051 | 5.2498
| GERO 3-2 sample 2 |  | Glass | Position 5 | 9 | 1140 | 0 | 57.0588 | 1.6198 | 15.5093 | 10.4558 | 0.2016 | 3.4092 | 6.0593 | 4.2299 | 0.976 | 0.3633 | 0 | 99.883 | 5.2059
| GERO 3-2 sample 2 |  | Glass | Position 6 | 9 | 1140 | 0 | 57.3291 | 1.5966 | 15.5327 | 10.4173 | 0.2786 | 3.4127 | 6.2165 | 4.2623 | 0.9577 | 0.306 | 0 | 100.3095 | 5.22
| GERO 3-2 sample 2 |  | Glass | Position 7 | 9 | 1140 | 0 | 56.4195 | 1.5146 | 15.6703 | 10.6701 | 0.2443 | 3.3953 | 6.311 | 4.155 | 0.9484 | 0.3148 | 0 | 99.6433 | 5.1034
| GERO 3-2 sample 2 |  | Glass | Position 8 | 9 | 1140 | 0 | 56.9223 | 1.533 | 15.2721 | 10.4947 | 0.1947 | 3.4234 | 6.181 | 4.0044 | 0.9821 | 0.2912 | 0 | 99.2989 | 4.9865
| GERO 3-2 sample 2 |  | Glass | Position 9 | 9 | 1140 | 0 | 58.0827 | 1.562 | 15.2677 | 9.7531 | 0.2044 | 3.2179 | 5.78 | 4.3695 | 1.0336 | 0.2724 | 0 | 99.5433 | 5.4031
| GERO 3-2 sample 2 |  | Glass | Position 10 | 9 | 1140 | 0 | 59.8323 | 1.4622 | 15.9922 | 8.1872 | 0.1976 | 2.8139 | 5.3425 | 4.7409 | 1.169 | 0.3114 | 0 | 100.0492 | 5.9099
| GERO 3-2 sample 2 |  | Glass | Position 11 | 9 | 1140 | 0 | 59.4916 | 1.5846 | 16.0187 | 7.7515 | 0.2404 | 2.7153 | 5.1746 | 4.5594 | 1.2049 | 0.2409 | 0 | 98.9819 | 5.7643
| GERO 3-2 sample 2 |  | Glass | Position 12 | 9 | 1140 | 0 | 56.82 | 1.588 | 14.096 | 10.953 | 0.259 | 3.74 | 5.623 | 4.099 | 1.022 | 0.2 | 0 | 98.4 | 5.121
| GERO 3-2 sample 2 |  | Glass | Position 13 | 9 | 1140 | 0 | 57.354 | 1.512 | 13.995 | 10.548 | 0.235 | 3.521 | 5.492 | 4.161 | 1.046 | 0.301 | 0 | 98.165 | 5.207
| GERO 3-2 sample 2 |  | Glass | Position 14 | 9 | 1140 | 0 | 56.907 | 1.621 | 14.037 | 10.486 | 0.207 | 3.674 | 5.475 | 4.191 | 0.976 | 0.281 | 0 | 97.855 | 5.167
| GERO 3-2 sample 2 |  | Glass | Position 15 | 9 | 1140 | 0 | 56.831 | 1.604 | 13.807 | 10.673 | 0.225 | 3.754 | 5.456 | 4.077 | 1.02 | 0.361 | 0 | 97.808 | 5.097
| GERO 3-2 sample 2 |  | Glass | Position 16 | 9 | 1140 | 0 | 58.013 | 1.42 | 14.392 | 10.07 | 0.143 | 3.368 | 5.179 | 4.086 | 1.102 | 0.181 | 0 | 97.954 | 5.188
| Average | [6 empty] | 57.8219 | 1.53400625 | 15.16576875 | 9.8904125 | 0.21520625 | 3.292625 | 5.71035 | 4.26885625 | 1.0394625 | 0.27886875 | 0 |  | 5.30831875 | 3.52
| 1 sigma | [6 empty] | 1.100178 | 0.07436715 | 0.820619 | 0.941048 | 0.03635271 | 0.3187014 | 0.3637963 | 0.194861 | 0.07533891 | 0.05453602 | 0 |  | 0.2522617
| GERO 3-3 |  | Glass | Position 1 | 9 | 1120 | 0 | 58.4145 | 1.6286 | 14.797 | 10.6776 | 0.1795 | 3.4899 | 5.8353 | 4.0493 | 1.0657 | 0.2986 | 0 | 100.436 | 5.115
| GERO 3-3 |  | Glass | Position 2 | 9 | 1120 | 0 | 58.2161 | 1.4808 | 15.6013 | 9.8866 | 0.1633 | 3.1787 | 5.7054 | 4.1552 | 1.0845 | 0.2374 | 0 | 99.7093 | 5.2397
| GERO 3-3 |  | Glass | Position 3 | 9 | 1120 | 0 | 57.2647 | 1.5544 | 14.601 | 11.4417 | 0.2036 | 3.4666 | 5.9253 | 3.9342 | 0.9757 | 0.3473 | 0 | 99.7145 | 4.9099
| GERO 3-3 |  | Glass | Position 4 | 9 | 1120 | 0 | 56.7487 | 1.5671 | 14.8139 | 11.5457 | 0.2508 | 3.491 | 5.912 | 3.9785 | 0.9845 | 0.2064 | 0 | 99.4986 | 4.963
| GERO 3-3 |  | Glass | Position 5 | 9 | 1120 | 0 | 56.4737 | 1.483 | 15.6126 | 11.0821 | 0.199 | 3.3124 | 6.1613 | 4.1594 | 0.9866 | 0.288 | 0 | 99.7581 | 5.146
| GERO 3-3 |  | Glass | Position 6 | 9 | 1120 | 0 | 56.5184 | 1.4633 | 15.2668 | 11.1853 | 0.2221 | 3.5632 | 6.1462 | 4.0145 | 0.9862 | 0.2489 | 0 | 99.6149 | 5.0007
| GERO 3-3 |  | Glass | Position 7 | 9 | 1120 | 0 | 58.1163 | 1.5234 | 14.8638 | 10.5159 | 0.2477 | 3.2233 | 5.7218 | 4.1246 | 1.1268 | 0.2758 | 0 | 99.7394 | 5.2514
| GERO 3-3 |  | Glass | Position 8 | 9 | 1120 | 0 | 57.6153 | 1.5536 | 14.7494 | 10.546 | 0.2019 | 3.4665 | 5.8537 | 4.0871 | 1.0029 | 0.3281 | 0 | 99.4045 | 5.09
| GERO 3-3 |  | Glass | Position 9 | 9 | 1120 | 0 | 57.0978 | 1.5249 | 14.7431 | 10.818 | 0.2104 | 3.4355 | 5.9181 | 4.2468 | 1.0663 | 0.2883 | 0 | 99.3492 | 5.3131
| GERO 3-3 |  | Glass | Position 10 | 9 | 1120 | 0 | 56.842 | 1.5915 | 14.5027 | 11.1324 | 0.2409 | 3.3394 | 6.0398 | 4.0141 | 1.0033 | 0.334 | 0 | 99.0401 | 5.0174
| GERO 3-3 |  | Glass | Position 11 | 9 | 1120 | 0 | 57.0794 | 1.4139 | 15.1242 | 10.6698 | 0.1928 | 3.1003 | 5.7217 | 4.3137 | 1.0389 | 0.2757 | 0 | 98.9304 | 5.3526
| GERO 3-3 |  | Glass | Position 12 | 9 | 1120 | 0 | 57.177 | 1.593 | 14.661 | 11.433 | 0.24 | 3.549 | 5.688 | 3.88 | 0.958 | 0.27 | 0.027 | 99.476 | 4.838
| GERO 3-3 |  | Glass | Position 13 | 9 | 1120 | 0 | 57.279 | 1.604 | 14.414 | 11.004 | 0.286 | 3.491 | 5.504 | 3.862 | 1.017 | 0.341 | 0.006 | 98.808 | 4.879
| GERO 3-3 |  | Glass | Position 14 | 9 | 1120 | 0 | 56.945 | 1.531 | 14.884 | 11.309 | 0.234 | 3.5 | 5.619 | 3.893 | 0.909 | 0.18 | 0 | 99.004 | 4.802
| GERO 3-3 |  | Glass | Position 15 | 9 | 1120 | 0 | 58.545 | 1.536 | 15.11 | 9.609 | 0.265 | 3.223 | 5.348 | 3.853 | 1.07 | 0.191 | 0.012 | 98.762 | 4.923
| GERO 3-3 |  | Glass | Position 16 | 9 | 1120 | 0 | 59.114 | 1.361 | 14.965 | 9.549 | 0.229 | 3.13 | 5.414 | 3.903 | 1.032 | 0.312 | 0 | 99.009 | 4.935
| Average | [6 empty] | 57.46543125 | 1.52559375 | 14.9193625 | 10.77531875 | 0.222875 | 3.3724875 | 5.7821 | 4.029275 | 1.0192125 | 0.27640625 | 0.0028125 |  | 5.0484875 | 3.6
| 1 sigma | [6 empty] | 0.7869607 | 0.07136414 | 0.3496862 | 0.6321013 | 0.03246291 | 0.1564349 | 0.2389571 | 0.1418344 | 0.05478199 | 0.0523018 | 0.007222361 |  | 0.172834
| GERO 3-4 |  | Glass | Position 1 | 9 | 1100 | 0 | 59.9444 | 1.6734 | 13.8758 | 8.8732 | 0.1854 | 3.9391 | 5.621 | 4.0909 | 1.1642 | 0.3382 | 0 | 99.7056 | 5.2551
| GERO 3-4 |  | Glass | Position 2 | 9 | 1100 | 0 | 58.9696 | 1.7485 | 13.5131 | 10.6021 | 0.2315 | 3.6076 | 5.4481 | 4.1156 | 1.1442 | 0.2662 | 0 | 99.6465 | 5.2598
| GERO 3-4 |  | Glass | Position 3 | 9 | 1100 | 0 | 58.873 | 1.7166 | 13.7406 | 10.9084 | 0.2372 | 3.6506 | 5.2657 | 4.0848 | 1.1608 | 0.2416 | 0 | 99.8793 | 5.2456
| GERO 3-4 |  | Glass | Position 4 | 9 | 1100 | 0 | 59.2962 | 1.6199 | 13.8205 | 11.0124 | 0.2754 | 3.673 | 5.2523 | 4.0549 | 1.1628 | 0.214 | 0 | 100.3814 | 5.2177
| GERO 3-4 |  | Glass | Position 5 | 9 | 1100 | 0 | 59.047 | 1.7217 | 13.3246 | 10.85 | 0.2418 | 3.7724 | 5.2103 | 3.9415 | 1.1161 | 0.2901 | 0 | 99.5155 | 5.0576
| GERO 3-4 |  | Glass | Position 6 | 9 | 1100 | 0 | 58.1582 | 1.733 | 13.3217 | 11.5167 | 0.2783 | 3.8618 | 5.4098 | 4.0148 | 1.0485 | 0.3788 | 0 | 99.7216 | 5.0633
| GERO 3-4 |  | Glass | Position 7 | 9 | 1100 | 0 | 57.9872 | 1.8384 | 13.3355 | 11.4417 | 0.2129 | 3.8998 | 5.4948 | 3.9688 | 1.0612 | 0.3702 | 0 | 99.6105 | 5.03
| GERO 3-4 |  | Glass | Position 8 | 9 | 1100 | 0 | 58.7581 | 1.7556 | 13.1476 | 11.606 | 0.1861 | 3.9303 | 5.5652 | 3.8144 | 1.0751 | 0.2919 | 0 | 100.1303 | 4.8895
| GERO 3-4 |  | Glass | Position 9 | 9 | 1100 | 0 | 60.0421 | 1.663 | 13.212 | 10.4981 | 0.1937 | 3.6987 | 5.1134 | 4.0851 | 1.139 | 0.2494 | 0 | 99.8945 | 5.2241
| GERO 3-4 |  | Glass | Position 10 | 9 | 1100 | 0 | 61.0701 | 1.7014 | 13.8196 | 9.1981 | 0.2304 | 3.2475 | 4.7737 | 4.1771 | 1.2762 | 0.32 | 0 | 99.8141 | 5.4533
| GERO 3-4 |  | Glass | Position 11 | 9 | 1100 | 0 | 63.4388 | 1.8081 | 14.4028 | 7.055 | 0.2002 | 2.8857 | 4.4103 | 4.2428 | 1.4415 | 0.2453 | 0 | 100.1305 | 5.6843
| GERO 3-4 |  | Glass | Position 12 | 9 | 1100 | 0 | 58.28 | 1.702 | 13.523 | 10.972 | 0.213 | 3.883 | 5.215 | 3.949 | 1.087 | 0.341 | 0 | 99.165 | 5.036
| GERO 3-4 |  | Glass | Position 13 | 9 | 1100 | 0 | 59.114 | 1.592 | 13.832 | 10.324 | 0.222 | 3.685 | 4.871 | 4.125 | 1.151 | 0.201 | 0 | 99.117 | 5.276
| GERO 3-4 |  | Glass | Position 14 | 9 | 1100 | 0 | 58.738 | 1.662 | 13.543 | 11.134 | 0.298 | 3.84 | 5.247 | 3.674 | 1.011 | 0.231 | 0 | 99.378 | 4.685
| GERO 3-4 |  | Glass | Position 15 | 9 | 1100 | 0 | 59.132 | 1.715 | 13.446 | 10.195 | 0.28 | 3.832 | 5.603 | 3.699 | 1.042 | 0.481 | 0.016 | 99.441 | 4.741
| GERO 3-4 |  | Glass | Position 16 | 9 | 1100 | 0 | 60.359 | 1.615 | 13.931 | 9.264 | 0.238 | 3.505 | 5.148 | 3.601 | 1.12 | 0.322 | 0.051 | 99.154 | 4.721
| Average | [6 empty] | 59.04991 | 1.696864 | 13.54046 | 10.65697 | 0.2352357 | 3.769879 | 5.3189 | 3.9442 | 1.105921 | 0.3011714 | 0.004785714 |  | 5.11495625 | 3.92
| 1 sigma | [6 empty] | 0.6965427 | 0.06525131 | 0.2597508 | 0.7982645 | 0.0364492 | 0.1340659 | 0.2140477 | 0.1773411 | 0.05131935 | 0.07683073 | 0.01396798 |  | 0.2701688
| Sample |  | Phase | Cooling rate (°C/h) | Tf (°C) | tfinal step (h) | SiO2 | TiO2 | Al2O3 | FeO(t) | MnO | MgO | Cr2O3 | NiO | Total
Sample edge | G 1-3 |  | Fe-Ti oxide | 1 | 1120 | 0 | 0.152 | 4.469 | 4.293 | 75.12 | 0.332 | 5.203 | 0.48 | 0.045 | 90.094
Sample edge | G 1-3 |  | Fe-Ti oxide | 1 | 1120 | 0 | 0.189 | 4.335 | 4.281 | 74.462 | 0.39 | 5.267 | 0.339 | 0.029 | 89.292
Sample edge | G 1-3 |  | Fe-Ti oxide | 1 | 1120 | 0 | 0.201 | 4.479 | 4.277 | 74.501 | 0.41 | 5.617 | 0.162 | 0.06 | 89.707
exsolution | G 1-3 |  | Fe-Ti oxide | 1 | 1120 | 0 | 0.242 | 6.038 | 2.985 | 74.147 | 0.142 | 2.378 | 0.088 | 0.04 | 86.06
Sample edge | G 1-3 |  | Fe-Ti oxide | 1 | 1120 | 0 | 0.15 | 4.096 | 4.36 | 74.271 | 0.415 | 5.914 | 0.975 | 0.084 | 90.265
Sample edge | G 1-3 |  | Fe-Ti oxide | 1 | 1120 | 0 | 0.384 | 4.263 | 4.45 | 73.817 | 0.413 | 5.126 | 0.696 | 0.008 | 89.157
Sample edge | G 1-3 |  | Fe-Ti oxide | 1 | 1120 | 0 | 0.152 | 4.508 | 4.565 | 74.226 | 0.357 | 5.278 | 0.893 | 0.053 | 90.032
Sample heart | G 1-3 |  | Fe-Ti oxide | 1 | 1120 | 0 | 0.167 | 4.601 | 4.276 | 75.027 | 0.322 | 5.002 | 0.342 | 0.03 | 89.767
Sample heart | G 1-3 |  | Fe-Ti oxide | 1 | 1120 | 0 | 0.204 | 4.791 | 4.472 | 75.608 | 0.357 | 4.92 | 0.385 | 0.058 | 90.795
| Average tot | [5 empty] | 0.20175 | 4.084125 | 4.37175 | 73.765 | 0.40375 | 5.672 | 0.471125 | 0.059375
| 1 sigma tot | [5 empty] | 0.07231759 | 1.412925 | 0.1109952 | 1.668453 | 0.1557694 | 2.02149 | 0.3116412 | 0.04068592
| Average edge | [5 empty] | 0.2046667 | 4.358333 | 4.371 | 74.3995 | 0.3861667 | 5.400833 | 0.5908333 | 0.0465
| 1 sigma edge | [5 empty] | 0.09050451 | 0.1597869 | 0.1157739 | 0.4287772 | 0.03440591 | 0.3025686 | 0.3192337 | 0.02615913
| Average heart | [5 empty] | 0.1855 | 4.696 | 4.374 | 75.3175 | 0.3395 | 4.961 | 0.3635 | 0.044
| 1 sigma heart | [5 empty] | 0.02616295 | 0.1343503 | 0.1385929 | 0.410829 | 0.02474874 | 0.05798276 | 0.03040559 | 0.01979899
Sample heart | G 1-4 |  | Fe-Ti oxide | 1 | 1100 | 0 | 0.192 | 6.298 | 3.826 | 73.69 | 0.347 | 4.341 | 0.513 | 0.016 | 89.223
Sample heart | G 1-4 |  | Fe-Ti oxide | 1 | 1100 | 0 | 0.213 | 6.247 | 3.861 | 73.956 | 0.382 | 4.491 | 0.515 | 0.036 | 89.701
Sample edge | G 1-4 |  | Fe-Ti oxide | 1 | 1100 | 0 | 0.155 | 6.977 | 4.019 | 71.109 | 0.375 | 4.768 | 2.435 | 0.078 | 89.916
Sample edge | G 1-4 |  | Fe-Ti oxide | 1 | 1100 | 0 | 0.142 | 7.022 | 4.084 | 71.741 | 0.371 | 4.852 | 1.804 | 0.005 | 90.021
Sample edge | G 1-4 |  | Fe-Ti oxide | 1 | 1100 | 0 | 0.197 | 7.48 | 4.117 | 70.157 | 0.366 | 5.004 | 1.952 | 0.08 | 89.353
Sample edge | G 1-4 |  | Fe-Ti oxide | 1 | 1100 | 0 | 0.158 | 7.046 | 4.06 | 71.246 | 0.375 | 4.762 | 2.054 | 0.069 | 89.77
| Average tot | [5 empty] | 0.1761667 | 6.845 | 3.9945 | 71.98317 | 0.3693333 | 4.703 | 1.5455 | 0.04733333
| 1 sigma tot | [5 empty] | 0.02823768 | 0.4794146 | 0.1217551 | 1.517001 | 0.01214359 | 0.2435143 | 0.8258128 | 0.03280041
| Average edge | [5 empty] | 0.163 | 7.13125 | 4.07 | 71.06325 | 0.37175 | 4.8465 | 2.06125 | 0.058
| 1 sigma edge | [5 empty] | 0.02370654 | 0.2342525 | 0.0412553 | 0.6623505 | 0.004272002 | 0.1127519 | 0.2694777 | 0.03565576
| Average heart | [5 empty] | 0.2025 | 6.2725 | 3.8435 | 73.823 | 0.3645 | 4.416 | 0.514 | 0.026
| 1 sigma heart | [5 empty] | 0.01484924 | 0.03606245 | 0.02474874 | 0.1880904 | 0.02474874 | 0.106066 | 0.001414214 | 0.01414214
Sample edge | G 2-4 |  | Fe-Ti oxide | 3 | 1100 | 0 | 0.153 | 5.057 | 4.194 | 75.666 | 0.384 | 4.896 | 0.197 | 0.044 | 90.591
Sample edge | G 2-4 |  | Fe-Ti oxide | 3 | 1100 | 0 | 0.173 | 4.983 | 4.199 | 74.767 | 0.411 | 4.921 | 0.183 | 0.07 | 89.707
Sample edge | G 2-4 |  | Fe-Ti oxide | 3 | 1100 | 0 | 0.218 | 4.855 | 4.013 | 75.295 | 0.405 | 4.942 | 0.136 | 0.039 | 89.903
Sample edge | G 2-4 |  | Fe-Ti oxide | 3 | 1100 | 0 | 0.209 | 4.957 | 4.042 | 75.199 | 0.361 | 4.715 | 0.189 | 0.082 | 89.754
Sample edge | G 2-4 |  | Fe-Ti oxide | 3 | 1100 | 0 | 0.18 | 4.797 | 3.931 | 75.514 | 0.343 | 4.671 | 0.258 | 0.051 | 89.745
Sample edge | G 2-4 |  | Fe-Ti oxide | 3 | 1100 | 0 | 0.168 | 4.925 | 3.864 | 75.826 | 0.353 | 4.612 | 0.082 | 0.084 | 89.914
Sample heart | G 2-4 |  | Fe-Ti oxide | 3 | 1100 | 0 | 0.182 | 4.889 | 3.948 | 75.409 | 0.334 | 4.701 | 0.095 | 0.045 | 89.603
Sample heart | G 2-4 |  | Fe-Ti oxide | 3 | 1100 | 0 | 0.208 | 4.914 | 4.032 | 74.845 | 0.415 | 4.983 | 0.217 | 0.035 | 89.649
| Average tot | [5 empty] | 0.186375 | 4.922125 | 4.027875 | 75.315125 | 0.37575 | 4.805125 | 0.169625 | 0.05625
| 1 sigma tot | [5 empty] | 0.0228969 | 0.07968409 | 0.1194863 | 0.3718331 | 0.03219916 | 0.1445737 | 0.06063459 | 0.0195503
| Average edge | [5 empty] | 0.1835 | 4.929 | 4.0405 | 75.37783 | 0.3761667 | 4.792833 | 0.1741667 | 0.06166667
| 1 sigma edge | [5 empty] | 0.02503398 | 0.09273618 | 0.1360776 | 0.3779933 | 0.02818806 | 0.1434732 | 0.05966378 | 0.01960272
| Average heart | [5 empty] | 0.195 | 4.9015 | 3.99 | 75.127 | 0.3745 | 4.842 | 0.156 | 0.04
| 1 sigma heart | [5 empty] | 0.01838478 | 0.01767767 | 0.05939697 | 0.3988082 | 0.05727565 | 0.1994041 | 0.08626703 | 0.007071068
Sample edge | G 3-4 |  | Fe-Ti oxide | 9 | 1100 | 0 | 3.187 | 4.541 | 4.432 | 73.216 | 0.344 | 4.895 | 0.07 | 0.029 | 90.714
Sample edge | G 3-4 |  | Fe-Ti oxide | 9 | 1100 | 0 | 5.961 | 4.245 | 4.952 | 70.768 | 0.382 | 5.014 | 0.033 | 0.004 | 91.359
Sample edge | G 3-4 |  | Fe-Ti oxide | 9 | 1100 | 0 | 3.423 | 4.339 | 4.376 | 73.705 | 0.377 | 4.941 | 0.068 | 0.013 | 91.242
Sample edge | G 3-4 |  | Fe-Ti oxide | 9 | 1100 | 0 | 6.283 | 4.343 | 4.903 | 71.978 | 0.36 | 4.817 | 0.02 | 0 | 92.704
Sample edge | G 3-4 |  | Fe-Ti oxide | 9 | 1100 | 0 | 0.265 | 4.875 | 3.957 | 74.414 | 0.416 | 5.542 | 0.018 | 0.084 | 89.571
Sample edge | G 3-4 |  | Fe-Ti oxide | 9 | 1100 | 0 | 0.492 | 4.746 | 4.067 | 74.016 | 0.406 | 5.37 | 0.005 | 0.028 | 89.13
Sample edge | G 3-4 |  | Fe-Ti oxide | 9 | 1100 | 0 | 3.745 | 4.478 | 3.969 | 72.259 | 0.368 | 5.003 | 0.037 | 0.037 | 89.896
| Average edge | [5 empty] | 3.336571 | 4.509571 | 4.379429 | 72.908 | 0.379 | 5.083143 | 0.03585714 | 0.02785714
| 1 sigma edge | [5 empty] | 2.355556 | 0.2303113 | 0.4181805 | 1.296886 | 0.02522565 | 0.2678541 | 0.02493611 | 0.02829269
10 µm
Rim/overgrowth
Core (seed)

## EDS
EDS analysis (% oxydes)
Sample | Phase | position | Cooling rate (°C/h) | Tf (°C) | tfinal step (h) | SiO2 | TiO2 | Al2O3 | FeO | MnO | MgO | CaO | Na2O | K2O | P2O5 | Total | An content | Place
Test liquidus 1175 °C | Plagioclase | plg 1 | - | 1175 | 24 | 52.77391 | 0 | 30.80725 | 0.7366575 | 0 | 0 | 11.88627 | 3.795919 | 0 | 0 | 100 | 0.6337585
Test liquidus 1175 °C | Plagioclase | plg 2 | - | 1175 | 24 | 53.30492 | 0 | 28.60605 | 1.111274 | 0 | 0 | 12.89615 | 4.0816 | 0 | 0 | 100 | 0.635841
Test liquidus 1175 °C | Plagioclase | plg 3 rim | - | 1175 | 24 | 53.22817 | 0 | 28.8092 | 1.105482 | 0 | 0 | 12.94476 | 3.912393 | 0 | 0 | 100 | 0.6464473
Test liquidus 1175 °C | Plagioclase | Plg 3 core | - | 1175 | 24 | 47.73936 | 0 | 32.03347 | 0.8880334 | 0 | 0 | 17.15961 | 2.179528 | 0 | 0 | 100 | 0.8131133
Test liquidus 1175 °C | Plagioclase | plg 4 | - | 1175 | 24 | 52.3501 | 0 | 29.29336 | 1.140112 | 0 | 0 | 13.45292 | 3.763499 | 0 | 0 | 100 | 0.6639094
Average | [5 empty] | 52.91428 | 0 | 29.37896 | 1.023381 | 0 | 0 | 12.79503 | 3.888353 | 0 | 0 |  | 0.644989 | Aachen
1 sigma | [5 empty] | 0.4431436 | 0 | 0.9948786 | 0.1917482 | 0 | 0 | 0.6560789 | 0.1438225 | 0 | 0 |  | 0.01378307 | Aachen
Test liquidus 1180 °C | Plagioclase | plg 1 | - | 1180 | 24 | 51.63974 | 0 | 29.70209 | 1.026299 | 0 | 0 | 14.07702 | 3.554849 | 0 | 0 | 100 | 0.6863584
Test liquidus 1180 °C | Plagioclase | plg 2 core | - | 1180 | 24 | 48.95521 | 0 | 30.63713 | 1.891523 | 0 | 0 | 15.0762 | 3.439931 | 0 | 0 | 100 | 0.7077712
Test liquidus 1180 °C | Plagioclase | Plg 2 rim | - | 1180 | 24 | 50.55046 | 0 | 30.48719 | 1.060761 | 0 | 0 | 14.00459 | 3.896998 | 0 | 0 | 100 | 0.6650979
Test liquidus 1180 °C | Plagioclase | plg 3 rim | - | 1180 | 24 | 53.59087 | 0 | 29.16311 | 1.681352 | 0 | 0 | 12.09281 | 3.471855 | 0 | 0 | 100 | 0.6581003
Test liquidus 1180 °C | Plagioclase | Plg 3 core ??? | - | 1180 | 24 | 53.72048 | 0 | 28.48571 | 1.161283 | 0 | 0 | 12.71049 | 3.922045 | 0 | 0 | 100 | 0.6416958
Test liquidus 1180 °C | Plagioclase | Plg 4 (primitive crystals) | - | 1180 | 24 | 50.21939 | 0 | 30.80426 | 0.8780636 | 0 | 0 | 15.11802 | 2.980268 | 0 | 0 | 100 | 0.7370694
Test liquidus 1180 °C | Plagioclase | Plg 5 | - | 1180 | 24 | 52.35007 | 0 | 29.40786 | 1.119953 | 0 | 0 | 13.31812 | 3.804 | 0 | 0 | 100 | 0.6592581
Average | [5 empty] | 52.03279 | 0 | 29.69006 | 1.222091 | 0 | 0 | 13.37313 | 3.681925 | 0 | 0 |  | 0.6672037 | Aachen
1 sigma | [5 empty] | 1.275418 | 0 | 0.5752895 | 0.3086067 | 0 | 0 | 0.9195008 | 0.2011935 | 0 | 0 |  | 0.01313193 | Aachen
Test liquidus 1185 °C | Plagioclase | plg 1 | - | 1185 | 24 | 51.34752 | 0 | 29.94153 | 0.9768582 | 0 | 0 | 13.85274 | 3.881356 | 0 | 0 | 100 | 0.6635637
Test liquidus 1185 °C | Plagioclase | plg 2 | - | 1185 | 24 | 53.03447 | 0 | 29.92864 | 1.543628 | 0 | 0 | 11.34556 | 4.147706 | 0 | 0 | 100 | 0.6018523
Test liquidus 1185 °C | Plagioclase | plg 3 | - | 1185 | 24 | 50.13319 | 0 | 32.34556 | 1.261344 | 0 | 0 | 13.07257 | 3.18734 | 0 | 0 | 100 | 0.693864
Test liquidus 1185 °C | Plagioclase | plg 4 (primitive crystals) | - | 1185 | 24 | 44.22373 | 0 | 34.52778 | 1.094642 | 0 | 0 | 19.3458 | 0.8080552 | 0 | 0 | 100 | 0.9297279
Average | [5 empty] | 51.50506 | 0 | 30.73857 | 1.26061 | 0 | 0 | 12.75696 | 3.738801 | 0 | 0 |  | 0.6530933 | Aachen
1 sigma | [5 empty] | 1.457041 | 0 | 1.391706 | 0.2833856 | 0 | 0 | 1.283038 | 0.4957992 | 0 | 0 |  | 0.04689093 | Aachen
GERO 0 | Plagioclase | plg 1 (primitive crystal) | - | 1190 | 24 | 49.15999 | 0 | 32.49566 | 0.6783414 | 0 | 0 | 14.8489 | 2.817098 | 0 | 0 | 100 | 0.7444326
GERO 0 | Plagioclase | plg 1 (primitive crystal) | - | 1190 | 24 | 47.62828 | 0 | 32.38042 | 0.9331743 | 0 | 0 | 16.69851 | 2.359608 | 0 | 0 | 100 | 0.7963671
GERO 0 | Plagioclase | plg 2 (primitive crystal) | - | 1190 | 24 | 49.19476 | 0 | 31.52098 | 1.008979 | 0 | 0 | 15.41702 | 2.858256 | 0 | 0 | 100 | 0.7487917
GERO 0 | Plagioclase | plg 3 (primitive crystal) | - | 1190 | 24 | 47.03318 | 0 | 32.79929 | 0.8660999 | 0 | 0 | 17.30502 | 1.996414 | 0 | 0 | 100 | 0.8272929
GERO 0 | Plagioclase | plg 4 (primitive crystal) | - | 1190 | 24 | 48.47622 | 0 | 32.09712 | 0.8476605 | 0 | 0 | 16.31359 | 2.265403 | 0 | 0 | 100 | 0.7991779
GERO 0 | Plagioclase | plg 4 (primitive crystal) | - | 1190 | 24 | 46.09046 | 0 | 33.36808 | 0.9461236 | 0 | 0 | 16.95651 | 2.638829 | 0 | 0 | 100 | 0.780269
GERO 0 | Plagioclase | plg 5 rim | - | 1190 | 24 | 55.46167 | 0 | 28.72272 | 2.432656 | 0 | 0 | 10.11867 | 3.264288 | 0 | 0 | 100 | 0.6314071
GERO 0 | Plagioclase | plg 5 core | - | 1190 | 24 | 45.77246 | 0 | 35.52609 | 0.8703934 | 0 | 0 | 16.52645 | 1.304608 | 0 | 0 | 100 | 0.8750073
GERO 0 | Plagioclase | plagio 6 (primitive crystal) | - | 1190 | 24 | 46.54116 | 0 | 33.06561 | 0.8155579 | 0 | 0 | 17.72625 | 1.851428 | 0 | 0 | 100 | 0.8410427
GERO 0 | Plagioclase | plagio 6 (primitive crystal) | - | 1190 | 24 | 49.62612 | 0 | 32.43619 | 0.8727637 | 0 | 0 | 14.09298 | 2.971939 | 0 | 0 | 100 | 0.7237981
Average (primitive crystals) | [5 empty] | - | - | - | - | - | - | - | - | - | - |  | 0.7929088 | Aachen
1 sigma (primitive crystals) | [5 empty] | - | - | - | - | - | - | - | - | - | - |  | 0.0494 | Aachen
GERO 1-1 sample 1 | Plagioclase | plg 1 rim | 1 | 1165 | 0 | 49.7557 | 0 | 30.65388 | 1.132802 | 0 | 0 | 14.88328 | 3.57434 | 0 | 0 | 100 | 0.6970681
GERO 1-1 sample 1 | Plagioclase | Plg 1 core | 1 | 1165 | 0 | 47.03399 | 0 | 35.06887 | 0.7383831 | 0 | 0 | 15.7113 | 1.447464 | 0 | 0 | 100 | 0.8571091
GERO 1-1 sample 1 | Plagioclase | plg 2 | 1 | 1165 | 0 | 53.8043 | 0 | 30.24644 | 0.9801272 | 0 | 0 | 10.97551 | 3.99363 | 0 | 0 | 100 | 0.6029766
GERO 1-1 sample 1 | Plagioclase | plg 3 | 1 | 1165 | 0 | 52.31702 | 0 | 29.25622 | 1.291943 | 0 | 0 | 13.42197 | 3.712842 | 0 | 0 | 100 | 0.6664145
GERO 1-1 sample 1 | Plagioclase | plg 4 rim | 1 | 1165 | 0 | 53.79472 | 0 | 30.59074 | 0.8740321 | 0 | 0 | 11.82669 | 2.913819 | 0 | 0 | 100 | 0.691643
GERO 1-1 sample 1 | Plagioclase | Plg 4 core | 1 | 1165 | 0 | 45.87554 | 0 | 33.10086 | 0.7436813 | 0 | 0 | 18.75924 | 1.520689 | 0 | 0 | 100 | 0.872076
GERO 1-1 sample 1 | Plagioclase | plg 5 rim | 1 | 1165 | 0 | 53.39386 | 0 | 30.14542 | 0.9704087 | 0 | 0 | 11.44905 | 4.041263 | 0 | 0 | 100 | 0.6102272
GERO 1-1 sample 1 | Plagioclase | Plg 5 core | 1 | 1165 | 0 | 47.33228 | 0 | 32.54249 | 0.8192929 | 0 | 0 | 17.17289 | 2.13304 | 0 | 0 | 100 | 0.8164834
GERO 1-1 sample 1 | Plagioclase | plg 6 | 1 | 1165 | 0 | 51.63287 | 0 | 29.52226 | 1.21378 | 0 | 0 | 14.04945 | 3.581646 | 0 | 0 | 100 | 0.684316
Average | [5 empty] | 52.44974 | 0 | 30.06916 | 1.077182 | 0 | 0 | 12.76766 | 3.636257 | 0 | 0 |  | 0.6587742 | Aachen
1 sigma | [5 empty] | 1.57974 | 0 | 0.5676538 | 0.1612234 | 0 | 0 | 1.573714 | 0.4065324 | 0 | 0 |  | 0.04177973 | Aachen
GERO 1-2 | Plagioclase | plg 1 rim | 1 | 1137 | 0 | 52.20931 | 0 | 29.38744 | 1.083919 | 0 | 0 | 13.68259 | 3.636735 | 0 | 0 | 100 | 0.6752343
GERO 1-2 | Plagioclase | Plg 1 core | 1 | 1137 | 0 | 43.32918 | 0 | 34.83474 | 0.8489708 | 0 | 0 | 19.65969 | 1.327428 | 0 | 0 | 100 | 0.8911211
GERO 1-2 | Plagioclase | Plg 2 rim | 1 | 1137 | 0 | 52.39821 | 0 | 29.30003 | 1.157241 | 0 | 0 | 13.59542 | 3.549105 | 0 | 0 | 100 | 0.6791689
GERO 1-2 | Plagioclase | Plg 2 core | 1 | 1137 | 0 | 44.10108 | 0 | 34.47718 | 0.7431261 | 0 | 0 | 19.88724 | 0.7913784 | 0 | 0 | 100 | 0.9328287
GERO 1-2 | Plagioclase | Plg 3 rim | 1 | 1137 | 0 | 50.26448 | 0 | 30.8057 | 0.9119815 | 0 | 0 | 14.40342 | 3.614409 | 0 | 0 | 100 | 0.6877144
GERO 1-2 | Plagioclase | Plg 3 core | 1 | 1137 | 0 | 47.56908 | 0 | 34.78741 | 0.9721273 | 0 | 0 | 15.31746 | 1.353928 | 0 | 0 | 100 | 0.862107
GERO 1-2 | Plagioclase | Plg 4 | 1 | 1137 | 0 | 50.26448 | 0 | 30.8057 | 0.9119815 | 0 | 0 | 14.40342 | 3.614409 | 0 | 0 | 100 | 0.6877144
Average | [5 empty] | 51.28412 | 0 | 30.07472 | 1.016281 | 0 | 0 | 14.02121 | 3.603664 | 0 | 0 |  | 0.682458 | Aachen
1 sigma | [5 empty] | 1.179901 | 0 | 0.8448226 | 0.1240988 | 0 | 0 | 0.44277 | 0.0378648 | 0 | 0 |  | 0.006278505 | Aachen
GERO 1-3 | Plagioclase | plg 1 rim | 1 | 1120 | 0 | 51.70144 | 0 | 29.43533 | 1.274447 | 0 | 0 | 14.18753 | 3.401258 | 0 | 0 | 100 | 0.6974397
GERO 1-3 | Plagioclase | Plg 1 core | 1 | 1120 | 0 | 46.50572 | 0 | 35.77235 | 0.8995283 | 0 | 0 | 15.50048 | 1.321928 | 0 | 0 | 100 | 0.8663075
GERO 1-3 | Plagioclase | Plg 2 rim | 1 | 1120 | 0 | 51.79035 | 0 | 29.37107 | 1.237159 | 0 | 0 | 14.3042 | 3.297231 | 0 | 0 | 100 | 0.7056578
GERO 1-3 | Plagioclase | Plg 2 core | 1 | 1120 | 0 | 46.12453 | 0 | 34.93978 | 0.6696575 | 0 | 0 | 16.77659 | 1.48944 | 0 | 0 | 100 | 0.8615831
GERO 1-3 | Plagioclase | Plg 3 | 1 | 1120 | 0 | 50.42197 | 0 | 30.24221 | 1.413925 | 0 | 0 | 14.24522 | 3.676683 | 0 | 0 | 100 | 0.6816419
GERO 1-3 | Plagioclase | Plg 4 rim | 1 | 1120 | 0 | 54.99411 | 0 | 29.62717 | 0.8599137 | 0 | 0 | 10.46441 | 4.054406 | 0 | 0 | 100 | 0.5878521
GERO 1-3 | Plagioclase | Plg 4 (seed) ?? | 1 | 1120 | 0 | 51.92128 | 0 | 30.98484 | 1.518384 | 0 | 0 | 12.45352 | 3.121981 | 0 | 0 | 100 | 0.6879285
Average | [5 empty] | 52.16583 | 0 | 29.93212 | 1.260766 | 0 | 0 | 13.13097 | 3.510312 | 0 | 0 |  | 0.672104 | Aachen
1 sigma | [5 empty] | 1.692384 | 0 | 0.6817161 | 0.2506251 | 0 | 0 | 1.681058 | 0.3646281 | 0 | 0 |  | 0.04797795 | Aachen
GERO 1-4 | Plagioclase | plg 1 | 1 | 1100 | 0 | 51.86493 | 0 | 29.65495 | 0.9455292 | 0 | 0 | 13.58489 | 3.949698 | 0 | 0 | 100 | 0.6552589
GERO 1-4 | Plagioclase | plg 2 rim | 1 | 1100 | 0 | 51.71427 | 0 | 29.69829 | 0.9683199 | 0 | 0 | 13.74533 | 3.873783 | 0 | 0 | 100 | 0.6622608
GERO 1-4 | Plagioclase | Plg 2 core | 1 | 1100 | 0 | 43.82739 | 0 | 34.46188 | 0.8155312 | 0 | 0 | 19.78179 | 1.11341 | 0 | 0 | 100 | 0.9075644
GERO 1-4 | Plagioclase | Plg 3 | 1 | 1100 | 0 | 51.80247 | 0 | 29.63458 | 1.004513 | 0 | 0 | 13.51954 | 4.038906 | 0 | 0 | 100 | 0.6490987
GERO 1-4 | Plagioclase | Plg 4 rim | 1 | 1100 | 0 | 51.83492 | 0 | 29.54596 | 1.114179 | 0 | 0 | 13.45188 | 4.053062 | 0 | 0 | 100 | 0.6471566
GERO 1-4 | Plagioclase | Plg 4 core | 1 | 1100 | 0 | 43.57164 | 0 | 34.92543 | 0.7905982 | 0 | 0 | 19.84453 | 0.8677989 | 0 | 0 | 100 | 0.9266709
Average | [5 empty] | 51.80415 | 0 | 29.63344 | 1.008135 | 0 | 0 | 13.57541 | 3.978862 | 0 | 0 |  | 0.6534437 | Aachen
1 sigma | [5 empty] | 0.06512206 | 0 | 0.06408971 | 0.07475106 | 0 | 0 | 0.1256258 | 0.08367213 | 0 | 0 |  | 0.00681772 | Aachen
GERO 2-1 bis | Plagioclase | Plg 1 rim | 3 | 1165 | 0 | 51.66296 | 0 | 30.16664 | 0.9522931 | 0 | 0 | 13.04688 | 4.171233 | 0 | 0 | 100 | 0.6334984
GERO 2-1 bis | Plagioclase | Plg 1 core | 3 | 1165 | 0 | 45.3818 | 0 | 34.01914 | 0.8844983 | 0 | 0 | 17.91481 | 1.799752 | 0 | 0 | 100 | 0.8461732
GERO 2-1 bis | Plagioclase | Plg 2 rim | 3 | 1165 | 0 | 51.58095 | 0 | 29.77986 | 1.034796 | 0 | 0 | 14.06779 | 3.5366 | 0 | 0 | 100 | 0.6873243
GERO 2-1 bis | Plagioclase | Plg 2 core | 3 | 1165 | 0 | 44.18976 | 0 | 34.05066 | 0.9701376 | 0 | 0 | 19.59284 | 1.1966 | 0 | 0 | 100 | 0.9004825
GERO 2-1 bis | Plagioclase | Plg 3 rim | 3 | 1165 | 0 | 52.00304 | 0 | 29.59795 | 0.8714239 | 0 | 0 | 14.04262 | 3.48498 | 0 | 0 | 100 | 0.6900925
GERO 2-1 bis | Plagioclase | Plg 3 core | 3 | 1165 | 0 | 47.91898 | 0 | 31.82328 | 0.9275873 | 0 | 0 | 16.88101 | 2.449149 | 0 | 0 | 100 | 0.7920565
GERO 2-1 bis | Plagioclase | Plg 4 | 3 | 1165 | 0 | 54.00001 | 0 | 30.11802 | 1.020507 | 0 | 0 | 10.60995 | 4.251509 | 0 | 0 | 100 | 0.5796742
GERO 2-1 bis | Plagioclase | Plg 5 | 3 | 1165 | 0 | 50.49705 | 0 | 30.40126 | 1.11133 | 0 | 0 | 13.93599 | 4.054362 | 0 | 0 | 100 | 0.6551148
Average | [5 empty] | 51.9488 | 0 | 30.01275 | 0.99807 | 0 | 0 | 13.14065 | 3.899737 | 0 | 0 |  | 0.6491409 | Aachen
1 sigma | [5 empty] | 1.278181 | 0 | 0.3209387 | 0.09057422 | 0 | 0 | 1.476392 | 0.3623722 | 0 | 0 |  | 0.04539 | Aachen
GERO 2-2 | Plagioclase | Plg 1 rim ?? | 3 | 1140 | 0 | 51.84826 | 0 | 29.58921 | 1.062954 | 0 | 0 | 14.33765 | 3.16193 | 0 | 0 | 100 | 0.7147617
GERO 2-2 | Plagioclase | Plg 1 core | 3 | 1140 | 0 | 47.50985 | 0 | 32.0655 | 1.011255 | 0 | 0 | 17.34536 | 2.068033 | 0 | 0 | 100 | 0.822539
GERO 2-2 | Plagioclase | Plg 1 rim | 3 | 1140 | 0 | 50.3176 | 0 | 30.36441 | 0.9718025 | 0 | 0 | 15.10064 | 3.245548 | 0 | 0 | 100 | 0.7199816
GERO 2-2 | Plagioclase | Plg 2 core | 3 | 1140 | 0 | 45.15052 | 0 | 33.47264 | 1.053942 | 0 | 0 | 18.21098 | 2.111922 | 0 | 0 | 100 | 0.8265461
GERO 2-2 | Plagioclase | Plg 3 rim | 3 | 1140 | 0 | 53.53904 | 0 | 30.22749 | 0.9147496 | 0 | 0 | 11.6111 | 3.707625 | 0 | 0 | 100 | 0.6337846
GERO 2-2 | Plagioclase | Plg 3 core | 3 | 1140 | 0 | 43.59388 | 0 | 34.52714 | 0.7282239 | 0 | 0 | 20.22244 | 0.9283172 | 0 | 0 | 100 | 0.9233028
GERO 2-2 | Plagioclase | Plg 4 | 3 | 1140 | 0 | 50.85345 | 0 | 30.21115 | 1.110847 | 0 | 0 | 13.82805 | 3.996509 | 0 | 0 | 100 | 0.6566036
Average | [5 empty] | 51.63959 | 0 | 30.09806 | 1.015088 | 0 | 0 | 13.71936 | 3.527903 | 0 | 0 |  | 0.6812829 | Aachen
1 sigma | [5 empty] | 1.416231 | 0 | 0.3461286 | 0.08832208 | 0 | 0 | 1.499643 | 0.3939342 | 0 | 0 |  | 0.04275344 | Aachen
GERO 2-3 | Plagioclase | Plg 1 rim | 3 | 1120 | 0 | 50.8062 | 0 | 29.73727 | 1.389337 | 0 | 0 | 15.32038 | 2.746815 | 0 | 0 | 100 | 0.755037
GERO 2-3 | Plagioclase | Plg 1 core | 3 | 1120 | 0 | 44.77296 | 0 | 33.47726 | 0.9586527 | 0 | 0 | 19.8611 | 0.9300309 | 0 | 0 | 100 | 0.9218835
GERO 2-3 | Plagioclase | Plg 2 rim | 3 | 1120 | 0 | 51.49247 | 0 | 29.7547 | 1.056206 | 0 | 0 | 14.50244 | 3.194181 | 0 | 0 | 100 | 0.7150225
GERO 2-3 | Plagioclase | Plg 2 core | 3 | 1120 | 0 | 42.79036 | 0 | 34.92854 | 0.8029566 | 0 | 0 | 20.55672 | 0.921426 | 0 | 0 | 100 | 0.9249745
GERO 2-3 | Plagioclase | Plg 3 | 3 | 1120 | 0 | 54.82518 | 0 | 29.19615 | 1.046296 | 0 | 0 | 10.77155 | 4.160815 | 0 | 0 | 100 | 0.5885841
GERO 2-3 | Plagioclase | Plg 4 | 3 | 1120 | 0 | 53.65051 | 0 | 29.73667 | 1.218172 | 0 | 0 | 11.2806 | 4.114047 | 0 | 0 | 100 | 0.6024286
Average | [5 empty] | 52.69359 | 0 | 29.6062 | 1.177503 | 0 | 0 | 12.96874 | 3.553964 | 0 | 0 |  | 0.665268 | Aachen
1 sigma | [5 empty] | 1.867646 | 0 | 0.2734917 | 0.1617156 | 0 | 0 | 2.277418 | 0.6983065 | 0 | 0 |  | 0.08238771 | Aachen
GERO 2-4 | Plagioclase | Plg 1 rim | 3 | 1100 | 0 | 53.23059 | 0 | 30.15507 | 1.096694 | 0 | 0 | 11.64912 | 3.868527 | 0 | 0 | 100 | 0.6246364
GERO 2-4 | Plagioclase | Plg 1 core | 3 | 1100 | 0 | 46.77638 | 0 | 32.93451 | 0.9980392 | 0 | 0 | 17.72897 | 1.562096 | 0 | 0 | 100 | 0.8624855
GERO 2-4 | Plagioclase | Plg 2 rim | 3 | 1100 | 0 | 50.41712 | 0 | 30.61206 | 1.159465 | 0 | 0 | 14.32045 | 3.490908 | 0 | 0 | 100 | 0.693906
GERO 2-4 | Plagioclase | Plg 2 core | 3 | 1100 | 0 | 47.89271 | 0 | 33.00633 | 0.9734262 | 0 | 0 | 15.62874 | 2.498786 | 0 | 0 | 100 | 0.7756031
GERO 2-4 | Plagioclase | Plg 3 rim | 3 | 1100 | 0 | 52.08531 | 0 | 29.3655 | 1.213672 | 0 | 0 | 13.54631 | 3.789205 | 0 | 0 | 100 | 0.6639341
GERO 2-4 | Plagioclase | Plg 3 core | 3 | 1100 | 0 | 45.66641 | 0 | 33.29721 | 0.8898164 | 0 | 0 | 18.65232 | 1.49425 | 0 | 0 | 100 | 0.8733892
GERO 2-4 | Plagioclase | Plg 4 | 3 | 1100 | 0 | 55.48943 | 0 | 28.10926 | 1.519013 | 0 | 0 | 10.03124 | 4.851058 | 0 | 0 | 100 | 0.5333068
Average | [5 empty] | 52.80561 | 0 | 29.56047 | 1.247211 | 0 | 0 | 12.38678 | 3.999924 | 0 | 0 |  | 0.6289458 | Aachen
1 sigma | [5 empty] | 2.129727 | 0 | 1.095963 | 0.1873997 | 0 | 0 | 1.930139 | 0.5902524 | 0 | 0 |  | 0.06978394 | Aachen
| Plagioclase | Plg 1 rim | 9 | 1165 | 0 | 50.40722 | 0 | 30.7507 | 1.032639 | 0 | 0 | 13.99414 | 3.815309 | 0 | 0 | 100 | 0.669635
GERO 3-1 | Plagioclase | Plg 1 core | 9 | 1165 | 0 | 49.20635 | 0 | 31.51794 | 0.7391544 | 0 | 0 | 15.83253 | 2.704022 | 0 | 0 | 100 | 0.7639113
GERO 3-1 | Plagioclase | Plg 2 rim | 9 | 1165 | 0 | 51.95272 | 0 | 29.53664 | 1.150656 | 0 | 0 | 13.50729 | 3.852698 | 0 | 0 | 100 | 0.6595688
GERO 3-1 | Plagioclase | Plg 2 core | 9 | 1165 | 0 | 46.84152 | 0 | 34.86565 | 0.6453835 | 0 | 0 | 15.5658 | 2.081647 | 0 | 0 | 100 | 0.8051556
GERO 3-1 | Plagioclase | Plg 3 rim | 9 | 1165 | 0 | 52.7548 | 0 | 29.11379 | 1.122794 | 0 | 0 | 12.93039 | 4.078232 | 0 | 0 | 100 | 0.6366455
GERO 3-1 | Plagioclase | Plg 3 core | 9 | 1165 | 0 | 42.50585 | 0 | 35.23186 | 1.236425 | 0 | 0 | 20.06835 | 0.957522 | 0 | 0 | 100 | 0.9205225
GERO 3-1 | Plagioclase | Plg 4 | 9 | 1165 | 0 | 52.45091 | 0 | 29.25671 | 1.090695 | 0 | 0 | 13.11657 | 4.085117 | 0 | 0 | 100 | 0.6395575
GERO 3-1 | Plagioclase | Plg 5 rim | 9 | 1165 | 0 | 52.88364 | 0 | 28.94794 | 1.152815 | 0 | 0 | 12.91936 | 4.096246 | 0 | 0 | 100 | 0.6354278
GERO 3-1 | Plagioclase | Plg 5 core | 9 | 1165 | 0 | 46.84152 | 0 | 34.86565 | 0.6453835 | 0 | 0 | 15.5658 | 2.081647 | 0 | 0 | 100 | 0.8051556
Average | [5 empty] | 52.08986 | 0 | 29.52115 | 1.10992 | 0 | 0 | 13.29355 | 3.98552 | 0 | 0 |  | 0.6481669 | Aachen
1 sigma | [5 empty] | 1.006564 | 0 | 0.7204989 | 0.05001752 | 0 | 0 | 0.458184 | 0.1390944 | 0 | 0 |  | 0.01549219 | Aachen
GERO 3-2 sample 1 | Plagioclase | Plg 1 rim | 9 | 1140 | 0 | 53.72071 | 0 | 28.64741 | 1.150291 | 0 | 0 | 12.41717 | 4.064422 | 0 | 0 | 100 | 0.6280186
GERO 3-2 sample 1 | Plagioclase | Plg 1 core | 9 | 1140 | 0 | 48.44339 | 0 | 31.8188 | 0.9073226 | 0 | 0 | 16.41531 | 2.41517 | 0 | 0 | 100 | 0.7897406
GERO 3-2 sample 1 | Plagioclase | Plg 2 rim | 9 | 1140 | 0 | 51.76997 | 0 | 31.26893 | 0.996147 | 0 | 0 | 11.48393 | 4.48103 | 0 | 0 | 100 | 0.5861356
GERO 3-2 sample 1 | Plagioclase | Plg 2 core | 9 | 1140 | 0 | 44.20947 | 0 | 34.3021 | 0.8074979 | 0 | 0 | 19.70669 | 0.974251 | 0 | 0 | 100 | 0.9178858
GERO 3-2 sample 1 | Plagioclase | Plg 3 rim | 9 | 1140 | 0 | 50.8451 | 0 | 30.0816 | 1.230021 | 0 | 0 | 13.68282 | 4.160458 | 0 | 0 | 100 | 0.6450689
GERO 3-2 sample 1 | Plagioclase | Plg 3 core | 9 | 1140 | 0 | 47.54299 | 0 | 32.161 | 1.033407 | 0 | 0 | 17.03263 | 2.229966 | 0 | 0 | 100 | 0.8084643
GERO 3-2 sample 1 | Plagioclase | Plg 4 rim | 9 | 1140 | 0 | 53.40085 | 0 | 29.94318 | 0.8418859 | 0 | 0 | 11.53148 | 4.282613 | 0 | 0 | 100 | 0.5980712
GERO 3-2 sample 1 | Plagioclase | Plg 4 core | 9 | 1140 | 0 | 46.11065 | 0 | 36.02728 | 0 | 0 | 0 | 16.95733 | 0.9047456 | 0 | 0 | 100 | 0.9119531
Average | [5 empty] | 52.43416 | 0 | 29.98528 | 1.054586 | 0 | 0 | 12.27885 | 4.247131 | 0 | 0 |  | 0.6143236 | Aachen
1 sigma | [5 empty] | 1.360876 | 0 | 1.072179 | 0.1718463 | 0 | 0 | 1.029681 | 0.1796872 | 0 | 0 |  | 0.02702792 | Aachen
GERO 3-2 sample 2 | Plagioclase | Plg 1 rim | 9 | 1140 | 0 | 51.64665 | 0 | 29.51412 | 1.034891 | 0 | 0 | 14.50097 | 3.30337 | 0 | 0 | 100 | 0.7081032
GERO 3-2 sample 2 | Plagioclase | Plg 1 core | 9 | 1140 | 0 | 44.92129 | 0 | 36.59007 | 0.8640742 | 0 | 0 | 16.70666 | 0.9179125 | 0 | 0 | 100 | 0.9095686
GERO 3-2 sample 2 | Plagioclase | Plg 1 core | 9 | 1140 | 0 | 45.66769 | 0 | 36.27606 | 0.7084227 | 0 | 0 | 16.32104 | 1.026784 | 0 | 0 | 100 | 0.8977932
GERO 3-2 sample 2 | Plagioclase | Plg 2 rim | 9 | 1140 | 0 | 53.79798 | 0 | 29.74936 | 0.9480147 | 0 | 0 | 11.38061 | 4.124028 | 0 | 0 | 100 | 0.6039613
GERO 3-2 sample 2 | Plagioclase | Plg 2 core | 9 | 1140 | 0 | 47.68353 | 0 | 31.89927 | 0.9265673 | 0 | 0 | 17.52379 | 1.966847 | 0 | 0 | 100 | 0.8311844
GERO 3-2 sample 2 | Plagioclase | Plg 3 rim | 9 | 1140 | 0 | 50.82453 | 0 | 30.08589 | 1.087839 | 0 | 0 | 14.2116 | 3.790143 | 0 | 0 | 100 | 0.6744919
GERO 3-2 sample 2 | Plagioclase | Plg 3 core | 9 | 1140 | 0 | 44.70159 | 0 | 33.73207 | 0.9485011 | 0 | 0 | 19.57372 | 1.044116 | 0 | 0 | 100 | 0.9119705
GERO 3-2 sample 2 | Plagioclase | Plg 4 | 9 | 1140 | 0 | 55.30628 | 0 | 28.86385 | 1.007865 | 0 | 0 | 10.30888 | 4.513125 | 0 | 0 | 100 | 0.5579714
GERO 3-2 sample 2 | Plagioclase | Plg 5 rim | 9 | 1140 | 0 | 52.08433 | 0 | 29.32931 | 0.9349839 | 0 | 0 | 14.2101 | 3.441279 | 0 | 0 | 100 | 0.6953024
GERO 3-2 sample 2 | Plagioclase | Plg 5 core | 9 | 1140 | 0 | 47.17307 | 0 | 32.04053 | 0.9840165 | 0 | 0 | 17.84096 | 1.961431 | 0 | 0 | 100 | 0.8340685
Average | [5 empty] | 52.73195 | 0 | 29.50851 | 1.002719 | 0 | 0 | 12.92243 | 3.834389 | 0 | 0 |  | 0.647966 | Aachen
1 sigma | [5 empty] | 1.802717 | 0 | 0.4580153 | 0.06302297 | 0 | 0 | 1.937763 | 0.495744 | 0 | 0 |  | 0.06441331 | Aachen
GERO 3-3 | Plagioclase | Plg 1 rim | 9 | 1120 | 0 | 52.19178 | 0 | 29.41736 | 1.128112 | 0 | 0 | 13.42787 | 3.834885 | 0 | 0 | 100 | 0.6592851
GERO 3-3 | Plagioclase | Plg 1 core | 9 | 1120 | 0 | 43.6033 | 0 | 34.84366 | 0.7276842 | 0 | 0 | 19.8263 | 0.9990527 | 0 | 0 | 100 | 0.9164356
GERO 3-3 | Plagioclase | Plg 2 rim | 9 | 1120 | 0 | 50.86281 | 0 | 30.27577 | 1.101871 | 0 | 0 | 13.27311 | 4.486439 | 0 | 0 | 100 | 0.6204829
GERO 3-3 | Plagioclase | Plg 2 core | 9 | 1120 | 0 | 43.98935 | 0 | 34.78706 | 0.7044306 | 0 | 0 | 19.38568 | 1.133466 | 0 | 0 | 100 | 0.9043199
GERO 3-3 | Plagioclase | Plg 3 | 9 | 1120 | 0 | 55.30351 | 0 | 28.27244 | 1.550886 | 0 | 0 | 9.959632 | 4.913535 | 0 | 0 | 100 | 0.5283356
GERO 3-3 | Plagioclase | Plg 4 rim | 9 | 1120 | 0 | 53.13076 | 0 | 28.839 | 1.12066 | 0 | 0 | 12.86518 | 4.044388 | 0 | 0 | 100 | 0.6374035
GERO 3-3 | Plagioclase | Plg 4 core | 9 | 1120 | 0 | 48.27678 | 0 | 31.76343 | 0.8725869 | 0 | 0 | 16.55341 | 2.533799 | 0 | 0 | 100 | 0.7830942
Average | [5 empty] | 52.87221 | 0 | 29.20114 | 1.225382 | 0 | 0 | 12.38145 | 4.319812 | 0 | 0 |  | 0.6113768 | Aachen
1 sigma | [5 empty] | 1.868936 | 0 | 0.8554182 | 0.2172831 | 0 | 0 | 1.631895 | 0.4800292 | 0 | 0 |  | 0.05759443 | Aachen
GERO 3-3 bis | Plagioclase | Plg 1 | 9 | 1120 | 0 | 54.22214 | 0 | 28.29304 | 0.9494926 | 0 | 0 | 12.22874 | 4.306592 | 0 | 0 | 100 | 0.6107722
GERO 3-3 bis | Plagioclase | Plg 2 | 9 | 1120 | 0 | 50.73658 | 0 | 31.97968 | 0.796644 | 0 | 0 | 12.59188 | 3.89521 | 0 | 0 | 100 | 0.6411185
GERO 3-3 bis | Plagioclase | Plg 3 rim | 9 | 1120 | 0 | 52.45109 | 0 | 29.30382 | 1.017501 | 0 | 0 | 13.52227 | 3.705319 | 0 | 0 | 100 | 0.6685173
GERO 3-3 bis | Plagioclase | Plg 3 core | 9 | 1120 | 0 | 44.74889 | 0 | 33.91459 | 0.853919 | 0 | 0 | 19.3834 | 1.099201 | 0 | 0 | 100 | 0.9069332
GERO 3-3 bis | Plagioclase | Plg 4 rim | 9 | 1120 | 0 | 55.36479 | 0 | 29.83952 | 1.034754 | 0 | 0 | 9.360492 | 4.40045 | 0 | 0 | 100 | 0.5403393
GERO 3-3 bis | Plagioclase | Plg 4 core | 9 | 1120 | 0 | 47.49056 | 0 | 32.21945 | 0.9565351 | 0 | 0 | 17.19886 | 2.134587 | 0 | 0 | 100 | 0.8166012
GERO 3-3 bis | Plagioclase | Plg 5 rim | 9 | 1120 | 0 | 52.34388 | 0 | 29.51202 | 0.9272603 | 0 | 0 | 13.54799 | 3.668849 | 0 | 0 | 100 | 0.6711251
GERO 3-3 bis | Plagioclase | Plg 5 core | 9 | 1120 | 0 | 46.35442 | 0 | 35.67799 | 0.9554812 | 0 | 0 | 15.53547 | 1.476638 | 0 | 0 | 100 | 0.8532442
Average | [5 empty] | 53.02369 | 0 | 29.78562 | 0.9451303 | 0 | 0 | 12.25028 | 3.995284 | 0 | 0 |  | 0.6263745 | Aachen
1 sigma | [5 empty] | 1.798464 | 0 | 1.355692 | 0.09441454 | 0 | 0 | 1.715375 | 0.3397525 | 0 | 0 |  | 0.05394789 | Aachen
GERO 3-4 | Plagioclase | Plg 1 rim | 9 | 1100 | 0 | 53.36388 | 0 | 28.58735 | 1.162465 | 0 | 0 | 12.46789 | 4.418412 | 0 | 0 | 100 | 0.6092816
GERO 3-4 | Plagioclase | Plg 1 core | 9 | 1100 | 0 | 48.69183 | 0 | 31.51049 | 1.286524 | 0 | 0 | 15.08509 | 3.42607 | 0 | 0 | 100 | 0.7087273
GERO 3-4 | Plagioclase | Plg 2 | 9 | 1100 | 0 | 53.12049 | 0 | 30.5136 | 0.9657815 | 0 | 0 | 11.36548 | 4.034637 | 0 | 0 | 100 | 0.6088741
GERO 3-4 | Plagioclase | Plg 3 rim | 9 | 1100 | 0 | 50.41511 | 0 | 30.36996 | 1.223602 | 0 | 0 | 13.61816 | 4.373166 | 0 | 0 | 100 | 0.6324716
GERO 3-4 | Plagioclase | Plg 3 core | 9 | 1100 | 0 | 43.2982 | 0 | 35.10917 | 0.6983437 | 0 | 0 | 20.03193 | 0.8623528 | 0 | 0 | 100 | 0.9277303
GERO 3-4 | Plagioclase | Plg 4 rim | 9 | 1100 | 0 | 54.03303 | 0 | 29.54662 | 0.9265824 | 0 | 0 | 10.9056 | 4.588177 | 0 | 0 | 100 | 0.5677583
GERO 3-4 | Plagioclase | Plg 4 core | 9 | 1100 | 0 | 43.66429 | 0 | 35.0416 | 0.6943327 | 0 | 0 | 19.64743 | 0.9523514 | 0 | 0 | 100 | 0.9193602
Average | [5 empty] | 52.73313 | 0 | 29.75438 | 1.069608 | 0 | 0 | 12.08928 | 4.353598 | 0 | 0 |  | 0.6045964 | Aachen
1 sigma | [5 empty] | 1.592781 | 0 | 0.887032 | 0.1455711 | 0 | 0 | 1.21186 | 0.23191 | 0 | 0 |  | 0.02692162 | Aachen
GERO 3-5 | Plagioclase | Plg 1 | 9 | 1050 | 0 | 52.91 | 0.13 | 29.66 | 1.1 | 0 | 0.19 | 11.24 | 4.62 | 0.15 | 0 | 100 | 0.5682865
GERO 3-5 | Plagioclase | Plg 1 | 9 | 1050 | 0 | 52.87 | 0.09 | 29.89 | 0.96 | 0 | 0.18 | 11.26 | 4.62 | 0.12 | 0 | 99.99 | 0.5697505
GERO 3-5 | Plagioclase | Plg 1 | 9 | 1050 | 0 | 52.92 | 0.11 | 29.79 | 1.1 | 0 | 0.17 | 11.05 | 4.71 | 0.15 | 0 | 100 | 0.5594479
GERO 3-5 | Plagioclase | Plg 1 | 9 | 1050 | 0 | 52.84 | 0.1 | 29.68 | 1.11 | 0 | 0.17 | 11.3 | 4.65 | 0.16 | 0 | 100.01 | 0.567698
GERO 3-5 | Plagioclase | Plg 2 | 9 | 1050 | 0 | 53.37 | 0.12 | 29.49 | 0.99 | 0 | 0.18 | 10.9 | 4.77 | 0.18 | 0 | 100 | 0.5520131
GERO 3-5 | Plagioclase | Plg 3 | 9 | 1050 | 0 | 52.61 | 0.1 | 29.98 | 0.92 | 0 | 0.18 | 11.49 | 4.57 | 0.16 | 0 | 100.01 | 0.5759345
GERO 3-5 | Plagioclase | Plg 4 | 9 | 1050 | 0 | 52.95 | 0.15 | 29.77 | 0.97 | 0 | 0.15 | 11.15 | 4.71 | 0.14 | 0 | 99.99 | 0.5620042
GERO 3-5 | Plagioclase | Plg 5 | 9 | 1050 | 0 | 53.97 | 0.08 | 28.98 | 1.01 | 0 | 0.18 | 10.59 | 5.04 | 0.15 | 0 | 100 | 0.5324613
GERO 3-5 | Plagioclase | Plg 6 core | 9 | 1050 | 0 | 43.64 | 0 | 36.54 | 0.69 | 0 | 0.1 | 18.01 | 1.02 | 0 | 0 | 100 | 0.9070421
GERO 3-5 | Plagioclase | Plg 6 core | 9 | 1050 | 0 | 43.64 | 0 | 36.54 | 0.72 | 0 | 0.13 | 18.05 | 0.92 | 0 | 0 | 100 | 0.9155562
GERO 3-5 | Plagioclase | Plg 6 rim | 9 | 1050 | 0 | 54.8 | 0.13 | 28.59 | 1.17 | 0 | 0.16 | 9.56 | 5.36 | 0.23 | 0 | 100 | 0.4894261
GERO 3-5 | Plagioclase | Plg 6 rim | 9 | 1050 | 0 | 53.42 | 0.1 | 29.65 | 1.03 | 0 | 0.18 | 10.61 | 4.87 | 0.14 | 0 | 100 | 0.5416239
GERO 3-5 | Plagioclase | Plg 6 rim | 9 | 1050 | 0 | 54.11 | 0.11 | 29.05 | 1.11 | 0 | 0.2 | 10.2 | 5.06 | 0.16 | 0 | 100 | 0.5218228
GERO 3-5 | Plagioclase | Plg 7 | 9 | 1050 | 0 | 53.47 | 0.11 | 29.59 | 0.95 | 0 | 0.19 | 10.62 | 4.92 | 0.15 | 0 | 100 | 0.5390419
GERO 3-5 | Plagioclase | Plg 8 core | 9 | 1050 | 0 | 45.59 | 0 | 34.89 | 0.86 | 0 | 0.11 | 16.85 | 1.7 | 0 | 0 | 100 | 0.8456183
GERO 3-5 | Plagioclase | Plg 8 core | 9 | 1050 | 0 | 45.44 | 0 | 34.94 | 0.95 | 0 | 0.12 | 16.86 | 1.69 | 0 | 0 | 100 | 0.8464641
GERO 3-5 | Plagioclase | Plg 8 rim | 9 | 1050 | 0 | 52.52 | 0.09 | 30.06 | 0.91 | 0 | 0.17 | 11.59 | 4.52 | 0.14 | 0 | 100 | 0.5813635
GERO 3-5 | Plagioclase | Plg 8 rim | 9 | 1050 | 0 | 52.87 | 0.12 | 29.86 | 0.89 | 0 | 0.15 | 11.34 | 4.61 | 0.15 | 0 | 99.99 | 0.570978
GERO 3-5 | Plagioclase | Plg 8 rim | 9 | 1050 | 0 | 54.59 | 0.11 | 28.5 | 1.12 | 0 | 0.18 | 10.11 | 5.19 | 0.2 | 0 | 100 | 0.5121649
GERO 3-5 | Plagioclase | Plg 9 | 9 | 1050 | 0 | 54.46 | 0.08 | 28.56 | 1 | 0 | 0.16 | 10.37 | 5.16 | 0.2 | 0 | 99.99 | 0.5199181
GERO 3-5 | Plagioclase | Plg 9 | 9 | 1050 | 0 | 53.49 | 0.11 | 29.27 | 0.93 | 0 | 0.14 | 11.08 | 4.84 | 0.14 | 0 | 100 | 0.5538629
GERO 3-5 | Plagioclase | Plg 9 | 9 | 1050 | 0 | 53.67 | 0.1 | 29.09 | 1.02 | 0 | 0.18 | 10.95 | 4.85 | 0.15 | 0 | 100.01 | 0.5501143
GERO 3-5 | Plagioclase | Plg 9 | 9 | 1050 | 0 | 53.58 | 0.1 | 29.16 | 1.08 | 0 | 0.17 | 10.97 | 4.8 | 0.14 | 0 | 100 | 0.5534096
Average | [5 empty] | 53.44316 | 0.1073684 | 29.40105 | 1.019474 | 0 | 0.1726316 | 10.86211 | 4.835263 | 0.1584211 | 0 |  | 0.5484906 | KULeuven
1 sigma | [5 empty] | 0.6814939 | 0.01758854 | 0.4947827 | 0.08323152 | 0 | 0.01521772 | 0.5254477 | 0.2347663 | 0.02651271 | 0 |  | 0.02432665 | KULeuven
GERO 3-6 | Plagioclase | Plg 1 | 9 | 1000 | 0 | 56.12 | 0.14 | 26.92 | 1.09 | 0 | 0.21 | 9.71 | 5.59 | 0.22 | 0 | 100 | 0.4833883
GERO 3-6 | Plagioclase | Plg 1 | 9 | 1000 | 0 | 53.63 | 0.14 | 28.9 | 0.86 | 0 | 0.19 | 11.45 | 4.7 | 0.13 | 0 | 100 | 0.5693768
GERO 3-6 | Plagioclase | Plg 1 | 9 | 1000 | 0 | 53.57 | 0.14 | 28.87 | 0.89 | 0 | 0.17 | 11.54 | 4.67 | 0.14 | 0 | 99.99 | 0.5724966
GERO 3-6 | Plagioclase | Plg 2 | 9 | 1000 | 0 | 54.21 | 0.11 | 28.54 | 0.76 | 0 | 0.16 | 11.03 | 5.01 | 0.17 | 0 | 99.99 | 0.5433954
GERO 3-6 | Plagioclase | Plg 2 | 9 | 1000 | 0 | 54.05 | 0.1 | 28.51 | 0.87 | 0 | 0.18 | 11.15 | 4.99 | 0.14 | 0 | 99.99 | 0.5480089
GERO 3-6 | Plagioclase | Plg 3 core | 9 | 1000 | 0 | 45.34 | 0 | 34.68 | 0.81 | 0 | 0.14 | 17.71 | 1.32 | 0 | 0 | 100 | 0.8811552
GERO 3-6 | Plagioclase | Plg 3 rim | 9 | 1000 | 0 | 54.1 | 0.12 | 28.58 | 0.82 | 0 | 0.18 | 11.04 | 4.98 | 0.17 | 0 | 99.99 | 0.5450773
GERO 3-6 | Plagioclase | Plg 3 rim | 9 | 1000 | 0 | 54.13 | 0.1 | 28.57 | 0.83 | 0 | 0.16 | 11.01 | 5.03 | 0.16 | 0 | 99.99 | 0.5422956
GERO 3-6 | Plagioclase | Plg 4 | 9 | 1000 | 0 | 54.65 | 0.12 | 28.16 | 0.92 | 0 | 0.14 | 10.66 | 5.19 | 0.17 | 0 | 100.01 | 0.5263154
Average | [5 empty] | 54.3075 | 0.12125 | 28.38125 | 0.88 | 0 | 0.17375 | 10.94875 | 5.02 | 0.1625 | 0 |  | 0.5412943 | KULeuven
1 sigma | [5 empty] | 0.806735 | 0.01726888 | 0.633481 | 0.09768755 | 0 | 0.0213391 | 0.5704494 | 0.2881964 | 0.02815772 | 0 |  | 0.02778617 | KULeuven
Sample | Phase | position | Cooling rate (°C/h) | Tf (°C) | tfinal step (h) | SiO2 | TiO2 | Al2O3 | FeO | MnO | MgO | CaO | Na2O | K2O | P2O5 | Total | Na2O + K2O
GERO 3-5 | Glass | 1 | 9 | 1050 | 0 | 59.98 | 3.01 | 13.28 | 11.44 | 0.32 | 1.91 | 5.48 | 2.49 | 1.44 | 0.66 | 100.01 | 3.93
GERO 3-5 | Glass | 2 | 9 | 1050 | 0 | 63.52 | 2.09 | 14.16 | 9.11 | 0.2 | 1.48 | 4.48 | 2.65 | 1.71 | 0.6 | 100 | 4.36
GERO 3-5 | Glass | 3 | 9 | 1050 | 0 | 63.5 | 1.95 | 14.69 | 8.69 | 0.25 | 1.46 | 4.46 | 2.6 | 1.74 | 0.66 | 100 | 4.34
GERO 3-5 | Glass | 4 | 9 | 1050 | 0 | 62.87 | 2.37 | 14.3 | 9.1 | 0.22 | 1.53 | 4.56 | 2.71 | 1.68 | 0.65 | 99.99 | 4.39
GERO 3-5 | Glass | 5 | 9 | 1050 | 0 | 61.31 | 2.52 | 13.98 | 10.45 | 0.26 | 1.67 | 5.08 | 2.51 | 1.54 | 0.67 | 99.99 | 4.05
GERO 3-5 | Glass | 6 | 9 | 1050 | 0 | 60.9 | 2.44 | 15.83 | 9.46 | 0.2 | 1.64 | 4.71 | 2.76 | 1.61 | 0.45 | 100 | 4.37
GERO 3-5 | Glass | 7 | 9 | 1050 | 0 | 60.92 | 2.18 | 16.3 | 9.35 | 0.19 | 1.6 | 4.58 | 2.8 | 1.66 | 0.4 | 99.98 | 4.46
GERO 3-5 | Glass | 8 | 9 | 1050 | 0 | 61.78 | 2.35 | 15.94 | 8.91 | 0.19 | 1.61 | 4.55 | 2.58 | 1.7 | 0.39 | 100 | 4.28
GERO 3-5 | Glass | 9 | 9 | 1050 | 0 | 60.28 | 2.44 | 15.37 | 10.34 | 0.26 | 1.76 | 5.01 | 2.6 | 1.52 | 0.41 | 99.99 | 4.12
GERO 3-5 | Glass | 10 | 9 | 1050 | 0 | 61.13 | 2.36 | 14.03 | 10.67 | 0.3 | 1.73 | 5.09 | 2.6 | 1.55 | 0.55 | 100.01 | 4.15
GERO 3-5 | Glass | 11 | 9 | 1050 | 0 | 59.49 | 2.41 | 14.4 | 11.36 | 0.26 | 1.87 | 5.5 | 2.75 | 1.48 | 0.49 | 100.01 | 4.23
GERO 3-5 | Glass | 12 | 9 | 1050 | 0 | 59.98 | 2.36 | 14.65 | 10.77 | 0.29 | 1.77 | 5.37 | 2.79 | 1.51 | 0.51 | 100 | 4.3
GERO 3-5 | Glass | 13 | 9 | 1050 | 0 | 59.85 | 2.56 | 14.08 | 11.53 | 0.22 | 1.77 | 5.36 | 2.7 | 1.42 | 0.5 | 99.99 | 4.12
GERO 3-5 | Glass | 14 | 9 | 1050 | 0 | 60.39 | 2.19 | 14.4 | 10.71 | 0.25 | 1.81 | 5.43 | 2.78 | 1.51 | 0.53 | 100 | 4.29
GERO 3-5 | Glass | 15 | 9 | 1050 | 0 | 61.86 | 2.16 | 14.37 | 9.73 | 0.25 | 1.59 | 4.97 | 2.88 | 1.61 | 0.57 | 99.99 | 4.49
GERO 3-5 | Glass | 16 | 9 | 1050 | 0 | 60.59 | 2.69 | 13.55 | 11.1 | 0.31 | 1.72 | 5.3 | 2.66 | 1.48 | 0.62 | 100.02 | 4.14
GERO 3-5 | Glass | 17 | 9 | 1050 | 0 | 59.99 | 3 | 12.97 | 11.83 | 0.29 | 1.79 | 5.51 | 2.58 | 1.4 | 0.63 | 99.99 | 3.98
GERO 3-5 | Glass | 18 | 9 | 1050 | 0 | 60.9 | 2.42 | 13.62 | 11.2 | 0.24 | 1.72 | 5.23 | 2.62 | 1.51 | 0.53 | 99.99 | 4.13
GERO 3-5 | Glass | 19 | 9 | 1050 | 0 | 59.84 | 2.49 | 13.72 | 11.74 | 0.28 | 1.83 | 5.53 | 2.67 | 1.44 | 0.47 | 100.01 | 4.11
GERO 3-5 | Glass | 20 | 9 | 1050 | 0 | 60.1 | 2.43 | 13.94 | 11.43 | 0.26 | 1.79 | 5.48 | 2.68 | 1.48 | 0.41 | 100 | 4.16
GERO 3-5 | Glass | 21 | 9 | 1050 | 0 | 63.34 | 1.51 | 15.16 | 8.87 | 0.17 | 1.45 | 4.34 | 2.88 | 1.81 | 0.47 | 100 | 4.69
GERO 3-5 | Glass | 22 | 9 | 1050 | 0 | 62.25 | 1.95 | 13.55 | 10.28 | 0.26 | 1.98 | 5.04 | 2.63 | 1.54 | 0.53 | 100.01 | 4.17
GERO 3-5 | Glass | 23 | 9 | 1050 | 0 | 61.75 | 1.94 | 15.01 | 9.9 | 0.22 | 1.57 | 4.81 | 2.63 | 1.67 | 0.48 | 99.98 | 4.3
GERO 3-5 | Glass | 24 | 9 | 1050 | 0 | 60.02 | 2.23 | 14.59 | 11.26 | 0.24 | 1.75 | 5.25 | 2.68 | 1.51 | 0.46 | 99.99 | 4.19
GERO 3-5 | Glass | 25 | 9 | 1050 | 0 | 59.83 | 2.32 | 14.7 | 11.26 | 0.23 | 1.72 | 5.28 | 2.71 | 1.51 | 0.44 | 100 | 4.22
Average | [5 empty] | 61.0548 | 2.3348 | 14.4236 | 10.4196 | 0.2464 | 1.7008 | 5.056 | 2.6776 | 1.5612 | 0.5232 |  | 4.2388
1 sigma | [5 empty] | 1.247618 | 0.3201187 | 0.8338359 | 1.013075 | 0.03935734 | 0.138982 | 0.388158 | 0.1008415 | 0.1092901 | 0.08872805 |  | 0.1681349
GERO 3-6 | Glass | 1 | 9 | 1000 | 0 | 69.01 | 2.55 | 13.19 | 6 | 0.2 | 0.77 | 2.96 | 2.53 | 2.19 | 0.6 | 100 | 4.72
GERO 3-6 | Glass | 2 | 9 | 1000 | 0 | 67.99 | 2.41 | 13.52 | 6.56 | 0.22 | 0.83 | 3.15 | 2.53 | 2.17 | 0.63 | 100.01 | 4.7
GERO 3-6 | Glass | 3 | 9 | 1000 | 0 | 67.86 | 2.75 | 12.95 | 6.91 | 0.2 | 0.86 | 3.2 | 2.54 | 2.09 | 0.64 | 100 | 4.63
GERO 3-6 | Glass | 4 | 9 | 1000 | 0 | 70.65 | 2.37 | 13.1 | 5.24 | 0.12 | 0.75 | 2.55 | 2.25 | 2.25 | 0.71 | 99.99 | 4.5
GERO 3-6 | Glass | 5 | 9 | 1000 | 0 | 67.28 | 1.49 | 16.27 | 3.94 | 0.13 | 0.58 | 4.35 | 3.86 | 1.47 | 0.64 | 100.01 | 5.33
GERO 3-6 | Glass | 6 | 9 | 1000 | 0 | 68.76 | 2.02 | 13.99 | 5.57 | 0.16 | 0.78 | 2.9 | 2.9 | 2.23 | 0.7 | 100.01 | 5.13
GERO 3-6 | Glass | 7 | 9 | 1000 | 0 | 69.83 | 1.4 | 14.5 | 5.18 | 0.14 | 0.73 | 2.79 | 2.58 | 2.31 | 0.54 | 100 | 4.89
GERO 3-6 | Glass | 8 | 9 | 1000 | 0 | 70.27 | 1.73 | 13.63 | 5.35 | 0.16 | 0.76 | 2.81 | 2.37 | 2.24 | 0.68 | 100 | 4.61
GERO 3-6 | Glass | 9 | 9 | 1000 | 0 | 71.17 | 1.57 | 12.7 | 5.11 | 0.12 | 0.93 | 3.16 | 2.33 | 2.21 | 0.71 | 100.01 | 4.54
GERO 3-6 | Glass | 10 | 9 | 1000 | 0 | 71.86 | 1.95 | 12.92 | 5.07 | 0.13 | 0.64 | 2.09 | 2.42 | 2.31 | 0.59 | 99.98 | 4.73
GERO 3-6 | Glass | 11 | 9 | 1000 | 0 | 69.67 | 2.18 | 12.54 | 6.04 | 0.17 | 1.33 | 2.99 | 2.26 | 2.14 | 0.68 | 100 | 4.4
GERO 3-6 | Glass | 12 | 9 | 1000 | 0 | 68.76 | 1.86 | 13.76 | 5.98 | 0.18 | 1.19 | 2.79 | 2.73 | 2.23 | 0.52 | 100 | 4.96
GERO 3-6 | Glass | 13 | 9 | 1000 | 0 | 69.08 | 1.84 | 14.49 | 5.04 | 0.16 | 0.86 | 3.05 | 2.77 | 2.2 | 0.51 | 100 | 4.97
Average | [5 empty] | 69.39923 | 2.009231 | 13.65846 | 5.537692 | 0.1607692 | 0.8469231 | 2.983846 | 2.620769 | 2.156923 | 0.6269231 |  | 4.777692
1 sigma | [5 empty] | 1.344417 | 0.4210396 | 1.004497 | 0.7662044 | 0.03252218 | 0.2068971 | 0.506319 | 0.421099 | 0.2151892 | 0.07063812 |  | 0.2661188
Sample | Phase | position | Cooling rate (°C/h) | Tf (°C) | tfinal step (h) | SiO2 | TiO2 | Al2O3 | FeO | MnO | MgO | CaO | Na2O | K2O | P2O5 | Total
GERO 1-3 | Oxide | - | 1 | 1120 | 0 | 0 | 5.351204 | 8.660568 | 81.34493 | 0 | 4.643294 | 0 | 0 | 0 | 0 | 100
GERO 1-3 | Oxide | - | 1 | 1120 | 0 | 0 | 5.002149 | 9.97226 | 79.39924 | 0 | 5.626352 | 0 | 0 | 0 | 0 | 100
GERO 1-3 | Oxide | - | 1 | 1120 | 0 | 0 | 4.269507 | 2.657892 | 90.53639 | 0 | 2.536208 | 0 | 0 | 0 | 0 | 100
GERO 1-3 | Oxide | - | 1 | 1120 | 0 | 0 | 6.746622 | 7.377263 | 84.36078 | 0 | 1.515336 | 0 | 0 | 0 | 0 | 100
GERO 1-3 | Oxide | traces in oxide | 1 | 1120 | 0 | 0 | 0.933872 | 12.40321 | 77.26506 | 0 | 9.397861 | 0 | 0 | 0 | 0 | 100
GERO 1-4 | Oxide | - | 1 | 1100 | 0 | 0 | 6.064062 | 2.245729 | 88.58838 | 0 | 3.101827 | 0 | 0 | 0 | 0 | 100
GERO 2-4 | Oxide | - | 3 | 1100 | 0 | 0 | 5.911153 | 8.214024 | 80.29924 | 0 | 5.575585 | 0 | 0 | 0 | 0 | 100
GERO 2-4 | Oxide | - | 3 | 1100 | 0 | 0 | 5.779331 | 8.067517 | 80.83497 | 0 | 5.318179 | 0 | 0 | 0 | 0 | 100
GERO 3-4 | Oxide | - | 9 | 1100 | 0 | 14.12361 | 4.465094 | 7.60947 | 68.48045 | 0 | 5.321384 | 0 | 0 | 0 | 0 | 100
GERO 3-4 | Oxide | - | 9 | 1100 | 0 | 11.73799 | 4.456074 | 6.168638 | 72.482 | 0 | 5.155301 | 0 | 0 | 0 | 0 | 100
GERO 3-5 | Cpx | - | 9 | 1050 | 0 | 49.04 | 1.3 | 6.34 | 21.57 | 0.61 | 17.36 | 2.85 | 0.48 | 0.31 | 0.14 | 100
GERO 3-5 | Cpx | - | 9 | 1050 | 0 | 50.91 | 0.86 | 6.51 | 19.24 | 0.64 | 17.43 | 3.6 | 0.46 | 0.21 | 0.13 | 99.99
GERO 3-5 | Cpx | - | 9 | 1050 | 0 | 50.79 | 0.99 | 6.36 | 20.59 | 0.64 | 15.03 | 4.54 | 0.77 | 0.29 | 0 | 100
GERO 3-5 | Cpx | - | 9 | 1050 | 0 | 50.33 | 0.91 | 5.74 | 20.92 | 0.63 | 16.07 | 4.48 | 0.57 | 0.24 | 0.1 | 99.99
GERO 3-5 | Cpx | - | 9 | 1050 | 0 | 51.12 | 0.87 | 5.63 | 20.96 | 0.64 | 15.59 | 4.22 | 0.52 | 0.34 | 0.11 | 100
GERO 3-5 | Cpx | - | 9 | 1050 | 0 | 52.47 | 0.92 | 6.64 | 19.49 | 0.63 | 14.52 | 3.95 | 0.77 | 0.44 | 0.15 | 99.98
GERO 3-5 | Cpx | - | 9 | 1050 | 0 | 48.7 | 1.45 | 6.65 | 22.06 | 0.62 | 14.55 | 4.92 | 0.72 | 0.33 | 0 | 100
GERO 3-5 | Cpx | - | 9 | 1050 | 0 | 52.62 | 1.19 | 9.04 | 17.92 | 0.54 | 11.48 | 5.05 | 1.3 | 0.64 | 0.22 | 100
GERO 3-5 | Cpx | - | 9 | 1050 | 0 | 50.14 | 1.31 | 6.42 | 21.15 | 0.61 | 15.72 | 3.49 | 0.85 | 0.32 | 0 | 100.01
GERO 3-5 | Cpx | - | 9 | 1050 | 0 | 50.61 | 0.93 | 6.02 | 20.11 | 0.67 | 16.72 | 4.1 | 0.49 | 0.22 | 0.12 | 99.99
GERO 3-5 | Cpx | - | 9 | 1050 | 0 | 52.77 | 1.08 | 7.35 | 18.48 | 0.57 | 14.19 | 3.97 | 0.85 | 0.56 | 0.17 | 99.99
GERO 3-5 | Cpx | - | 9 | 1050 | 0 | 47.76 | 1.43 | 5.73 | 23.45 | 0.64 | 17.08 | 3.01 | 0.51 | 0.25 | 0.13 | 99.99
GERO 3-6 | Cpx | - | 9 | 1000 | 0 | 54.51 | 1.29 | 5.82 | 14.11 | 0.57 | 12.62 | 9.51 | 0.69 | 0.68 | 0.21 | 100.01
GERO 3-6 | Cpx | - | 9 | 1000 | 0 | 52.37 | 1.47 | 7.76 | 14.14 | 0.55 | 11.34 | 10.3 | 1.4 | 0.47 | 0.19 | 99.99
GERO 3-6 | Cpx | - | 9 | 1000 | 0 | 53.96 | 1.12 | 4.7 | 16.38 | 0.67 | 14.18 | 7.51 | 0.78 | 0.51 | 0.2 | 100.01
GERO 3-6 | Cpx | - | 9 | 1000 | 0 | 55.72 | 1.15 | 6.54 | 15.59 | 0.66 | 14.03 | 4.49 | 1 | 0.6 | 0.22 | 100
GERO 3-6 | Cpx | - | 9 | 1000 | 0 | 59.15 | 1.5 | 7.09 | 15.06 | 0.56 | 10.77 | 3.06 | 1.42 | 1.04 | 0.35 | 100
GERO 3-6 | Cpx | - | 9 | 1000 | 0 | 61 | 0.92 | 9.31 | 11.68 | 0.47 | 10.36 | 3.48 | 1.62 | 0.96 | 0.21 | 100.01
GERO 3-6 | Cpx | - | 9 | 1000 | 0 | 59.04 | 0.98 | 6.83 | 13.56 | 0.55 | 13.77 | 3.1 | 1.14 | 0.8 | 0.23 | 100
GERO 3-6 | Cpx | - | 9 | 1000 | 0 | 57.04 | 1.1 | 5.21 | 15.9 | 0.65 | 14.41 | 3.71 | 0.95 | 0.75 | 0.27 | 99.99
GERO 3-6 | Cpx | - | 9 | 1000 | 0 | 56.16 | 1 | 5.65 | 15.65 | 0.65 | 15.79 | 3.31 | 0.98 | 0.6 | 0.21 | 100

## FeO and Na2O loss
| phase proportion |  | FeO wt. % |  | Na2O (wt. %) |  | Total |  | OS 36 |  | GERO 0 (1190 °C) |  | Absolute diff (wt. %) : OS36 |  | Relative diff (%) : OS36 |  | Absolute diff (wt. %) : GERO 0 |  | Relative diff (%) : GERO 0
Sample | Plagioclase | Glass | Plagioclase | Glass | Plagioclase | Glass | FeO (wt. %) | Na2O (wt. %) | FeO (wt. %) | Na2O (wt. %) | FeO (wt. %) | Na2O (wt. %) | FeO (wt. %) | Na2O (wt. %) | FeO (wt. %) | Na2O (wt. %) | FeO (wt. %) | Na2O (wt. %) | FeO (wt. %) | Na2O (wt. %)
GERO 0 | 0.001 | 0.999 | 1.0515 | 9.531125 | 3.2035 | 4.144625 | 9.522645375 | 4.143683875 | 9.56 | 4.32 | 9.52 | 4.14 | -0.03735463 | -0.176316125 | -0.3907388 | -4.081392 | - | - | - | -
GERO 1-2 | 0.12 | 0.88 | 1.020067 | 8.95669 | 4.801367 | 4.40323 | 8.0042952 | 4.4510064 | 9.56 | 4.32 | 9.52 | 4.14 | -1.5557048 | 0.1310064 | -16.27306 | 3.032556 | -1.5157048 | 1.418451 | -15.92127 | 6.987328
GERO 1-4 | 0.21 | 0.79 | 1.20195 | 10.28256 | 4.8737 | 4.145845 | 8.375635 | 4.298695 | 9.56 | 4.32 | 9.52 | 4.14 | -1.184365 | -0.02130509 | -12.38876 | -0.4931734 | -1.144365 | 4.791868 | -12.02064 | 3.6917
GERO 2-1 | 0.03 | 0.97 | 0.92575 | 9.131 | 4.3905 | 4.041167 | 8.8848425 | 4.051647 | 9.56 | 4.32 | 9.52 | 4.14 | -0.6751575 | -0.2683533 | -7.062317 | -6.211883 | -0.6351575 | 10.26353 | -6.671822 | -2.180677
GERO 2-2 | 0.11 | 0.89 | 1.13845 | 10.41995 | 4.531 | 4.009091 | 9.398989 | 4.066501 | 9.56 | 4.32 | 9.52 | 4.14 | -0.161011 | -0.2534991 | -1.684215 | -5.868035 | -0.121011 | 9.934535 | -1.271123 | -1.807428
GERO 3-1 | 0.01 | 0.99 | 1.01648 | 9.12669 | 4.25898 | 4.21223 | 9.0455879 | 4.2126975 | 9.56 | 4.32 | 9.52 | 4.14 | -0.5144121 | -0.1073025 | -5.38088 | -2.483854 | -0.4744121 | 6.696552 | -4.98332 | 1.725676
GERO 3-2 sample 1 | 0.14 | 0.86 | 0.98118 | 10.80494 | 4.55464 | 3.99131 | 9.4296136 | 4.0701762 | 9.56 | 4.32 | 9.52 | 4.14 | -0.1303864 | -0.2498238 | -1.363874 | -5.782958 | -0.0903864 | 9.853135 | -0.949437 | -1.715498
GERO 3-2 sample 2 | 0.09 | 0.91 | 0.9997667 | 9.592418 | 4.7608 | 4.335245 | 8.81908 | 4.373545 | 9.56 | 4.32 | 9.52 | 4.14 | -0.7409205 | 0.05354536 | -7.750214 | 1.239476 | -0.7009205 | 3.134069 | -7.36261 | 5.339955
GERO 3-3 | 0.14 | 0.86 | 1.08655 | 10.86374 | 4.933783 | 4.097945 | 9.49493 | 4.214963 | 9.56 | 4.32 | 9.52 | 4.14 | -0.06506973 | -0.1050372 | -0.6806457 | -2.431418 | -0.02506973 | 6.64638 | -0.2633375 | 1.778492
GERO 3-4 | 0.24 | 0.76 | 1.276783 | 10.81207 | 4.8258 | 4.018978 | 8.523599 | 4.212615 | 9.56 | 4.32 | 9.52 | 4.14 | -1.036401 | -0.1073849 | -10.84102 | -2.485761 | -0.9964013 | 6.698376 | -10.4664 | 1.723754
Seeds and oxide < 1 - 2 %