## Presentation
NAME | Description
OS36 powder grain size distribution | Figure S1 presenting the grain size distribution of the OS36 powder
Textural data | Table S1 summarizing the textural data of our various experimental runs
G and J rates | Tables S2 and S3 associated with the calculated nucleation and growth rates.
Size proportion | Table S4 presenting the proportion of crystals in each size range
2D aspect ratio | Showing the evolution of plagioclase microtextures using the 2D aspect ratio
Shape correction | Showing the potential variations associated with disequilibrium microtextures
Final dwell time | Table S5 presenting literature data concerning the effect of dwell duration on textural parameters
Nucleation | Tables S6 and S7 presenting the diffusion coefficients and lengths used in the "Nucleation style related to initial pre-treatment" section
Dynamics of plagioclase textural evolution and the role of thermal history on the nucleation process
Melvyn Billon1*, Jacqueline Vander Auwera1, Olivier Namur2, Marian Holness3, Bernard Charlier1
1 Département de Géologie, Université de Liège, Allée du Six Août 12, 4000 Liège, Belgium
2 Department of Earth and Environmental Sciences, KULeuven, Celestijnenlaan 200E, 3001 Leuven, Belgium
3 Department of Earth Sciences, University of Cambridge, Downing Street, Cambridge CB2 3EQ, UK

## OS36 powder grain size dist
Figure S1: Grain-size distribution of OS36 powder

## textural data
[14 empty] | Global Image | [8 empty] | Segmented population
| Sample | Type of experiments | Pre-existing crystals | CR (°C/h) | Ti (°C) | Tf (°C) | T sat (°C) | ΔTiso (°C) | ΔTcool (°C) | -ΔTn (°C)b | tfinal step (h) | tcooling (h) | texp (h) | Phases | Plagioclase texture c (M, E) | log (η) | Diffusivity (D; Mangler et al. 2023) | φV | NP (µm-2) | Na (µm-2) | NV (µm-3) | Sn (µm) | lmean (µm) | lmax, av(d) (µm) | lmean/lmax, av | 2D aspect ratio mode | 2D aspect ratio median (mean)
|  | ISO | Yes | - | 1150 | 1150 | 1175 | - | - | 20 | 24 | 0 | 24 | Glass, Pl |  | 3.27 | 7.533586e-14 | 0.1396594 | 8.999205e-05 | 0.002370721 | 0.000308877 | 7.675292 | 9.193804 | 31.5641 | 0.2912741 | 0.6 - 0.7 | 0.6 (0.65)
|  | ISO | Yes | - | 1160 | 1160 | 1175 | - | - | 10 | 24 | 0 | 24 | Glass, Pl |  | 3.33 | 6.607584e-14 | 0.06723749 | 2.918039e-05 | 0.0005453928 | 4.912e-05 | 11.10327 | 9.910719 | 35.9121 | 0.2759716 | - | -
Billon et al. 2025 | GERO 0-1 | ISO | Yes | - | 1175 | 1175 | 1175 | 0 | 0 | 0 | 24 | 0 | 24 | Glass, Pl | Resorbed | 3.15 | 1.010566e-13 | 0.03 | 9.36619e-06 | 0.0002412909 | 2.163968e-05 | 11.15039 | 13.03831 | 44.5286 | 0.2928076 | - | -
Billon et al. 2025 | GERO 0-2 | ISO | Yes | - | 1180 | 1180 | 1175 | 5 | 5 | 0 | 24 | 0 | 24 | Glass, Pl |  | 3.02 | 1.367923e-13 | 0.03 | 1.919572e-05 | 0.000240781 | 2.157113e-05 | 11.16219 | 12.3 | 54.2698 | 0.2266454 | - | -
Billon et al. 2025 | GERO 0-5 | ISO | Yes | - | 1185 | 1185 | 1175 | 10 | 10 | 0 | 24 | 0 | 24 | Glass, P.c./Pl ?? |  | - | - | 0.01 | 4.120648e-06 | 0.0001277401 | 1.443746e-05 | 8.847822 | 11.11594 | 27.7288 | 0.4008808 | - | -
Billon et al. 2025 | GERO 0-6 a | ISO | Yes | - | 1190 | 1190 | 1175 | 15 | 15 | 0 | 24 | 0 | 24 | Glass, P.c. | Resorbed | 3.03 | 1.345984e-13 | < 0,01 | 2.740451e-06 | 2.234521e-05 | 1.980979e-06 | 11.27989 | 16.04642 | 35.9792 | 0.4459917 | 0.6 - 0.8 | 0.6 (0.64)
| GERO 0-6 b | ISO | Yes | - | 1190 | 1190 | 1175 | 15 | 15 | 0 | 24 | 0 | 24 | Glass, P.c. | Resorbed | - | - |  | 1.053201e-06 | 3.580883e-06 |  |  |  |  | - | 0.6 - 0.7 | 0.61 (0.66)
| GERO 0-6 c | ISO | Yes | - | 1190 | 1190 | 1175 | 15 | 15 | 0 | 24 | 0 | 24 | Glass, P.c. | Resorbed | - | - |  | 1.431034e-06 | 8.299996e-06 |  |  |  |  | - | 0.6 - 0.7 | 0.59 (0.63)
| GERO 0-6 d | ISO | Yes | - | 1190 | 1190 | 1175 | 15 | 15 | 0 | 24 | 0 | 24 | Glass, P.c. | Resorbed | - | - |  | 0 | 4.501346e-06 |  |  |  |  | - | 0.6 - 0.8 | 0.62 (0.65)
| GERO 0-6 e | ISO | Yes | - | 1190 | 1190 | 1175 | 15 | 15 | 0 | 24 | 0 | 24 | Glass, P.c. | Resorbed | - | - |  | 8.278457e-07 | 1.02101e-05 |  |  |  |  | - | 0.6 - 0.8 | 0.61 (0.65)
| GERO 0-7 | ISO | No | - | 1450 | 1450 | 1175 | 275 | 275 | 0 | 2 | 0 | 24 | Glass | - | - | - | 0 |  | 0 | 0 | 0 |  | 0 | - | - | -
|  | ISO | No | - | 1200 | 1200 | 1175 | 25 | 25 | 0 | 24 | 0 | 24 | Glass | - | 2.71 | 2.831379e-13 | 0 |  | - | - | - | - | - | - | - | -
|  | ISO | No | - | 1190 | 1190 | 1175 | 15 | 15 | 0 | 24 | 0 | 24 | Glass | - | 2.78 | 2.393536e-13 | 0 |  | - | - | - | - | - | - | - | -
|  | ISO | No | - | 1180 | 1180 | 1175 | 5 | 5 | 0 | 24 | 0 | 24 | Glass | - | 2.97 | 1.534834e-13 | 0 |  | - | - | - | - | - | - | - | -
| GERO 0-8 | ISO | No | - | 1170 | 1170 | 1175 | - | - | 10 | 24 | 0 | 24 | Glass, Pl | Euhedral, Elongated | - | - | 0.05 | 3.586365e-05 | 0.004079099 | 0.001165095 | 3.501087 | 5.21453 | 14.8227 | 0.3517936 | 0.3 - 0.4 | 0.29 (0.37)
| GERO 0-9 | ISO | No | - | 1160 | 1160 | 1175 | - | - | 20 | 24 | 0 | 24 | Glass, Pl | Euhedral, Elongated | - | - | 0.05 | 5.898759e-05 | 0.008229054 | 0.003338411 | 2.464961 | 5.812289 | 17.2934 | 0.3360987 | 0.2 - 0.3 | 0.28 (0.36)
| GERO 0-10 | ISO | No | - | 1150 | 1150 | 1175 | - | - | 30 | 24 | 0 | 24 | Glass, Pl | Euhedral, Elongated | 3.21 | 8.649714e-14 | 0.08 | 5.236446e-05 | 0.01429846 | 0.006044898 | 2.365377 | 5.454416 | 17.4705 | 0.3122072 | 0.2 - 0.3 | 0.28 (0.36)
Billon et al. 2025 | GERO 1-1 (sample 1) a | Cooling | Yes | 1 | 1190 | 1165 | 1175 | 15 | 15 | 10 | 0 | 25 | 49 | Glass, Pl | Euhedral, Tab/Prism and Blocky/Elongated | 3.21 | 8.740882e-14 | 0.06 | 9.444895e-06 | 0.000255 | 1.69e-05 | 15 | 21.33 | 87 | 0.2451724 | 0.7 - 0.8 | 0.51 (0.55)
Billon et al. 2025 | No crystal corona a | Cooling | - | - | - | 1165 | 1175 | 15 | 15 | 10 | 0 | 25 | - | - | Euhedral, Blocky | - | - | 0.01 |  | 9.03e-05 | 8.58e-06 | 11 | 11.72 | 25 | 0.4688 |  | 0.59 (0.61)
Billon et al. 2025 | GERO 1-1 (sample 2) a | Cooling | Yes | 1 | 1190 | 1165 | 1175 | 15 | 15 | 10 | 0 | 25 | 49 | Glass, Pl | Euhedral, Tab/Prism and Blocky/Elogated | 3.36 | 6.18807e-14 | 0.03 | 2.14465e-06 | 0.000162 | 1.21e-05 | 13 | 20.85 | 68 | 0.3066176 | 0.6 - 0.7 | 0.52 (0.57)
Billon et al. 2025 | GERO 1-2 a | Cooling | Yes | 1 | 1190 | 1137 | 1175 | 15 | 15 | 38 | 0 | 53 | 77 | Glass, Pl | Euhedral, Tab/Prism and Elongated | 3.75 | 2.471817e-14 | 0.12 | 4.260257e-06 | 0.000431 | 2.54e-05 | 17 | 19.93 | 114 | 0.1748246 | 0.5 - 0.7 | 0.52 (0.56)
Billon et al. 2025 | GERO 1-3 a | Cooling | Yes | 1 | 1190 | 1120 | 1175 | 15 | 15 | 55 | 0 | 70 | 94 | Glass, Pl, Ox | Euhedral, Tab/ Prism | 3.75 | 2.442018e-14 | 0.21 | 0 | 0.000499 | 2.65e-05 | 20 | 22.35 | 130 | 0.1719231 | 0.6 - 0.7 | 0.48 (0.52)
Billon et al. 2025 | No crystal corona a | Cooling | - | - | - | 1120 | 1175 | 15 | 15 | 55 | 0 | - | - | - | Euhedral, Tab/ Prism | - | - | 0.1 |  | 0.000508 | 3.62e-05 | 14 | - | - | - | 0.6 - 0.7 | 0.54 (0.56)
Billon et al. 2025 | GERO 1-4 a | Cooling | Yes | 1 | 1190 | 1100 | 1175 | 15 | 15 | 75 | 0 | 90 | 114 | Glass, Pl, Ox | Euhedral, Tab/ Prism | 3.98 | 1.417324e-14 | 0.21 | 3.137344e-06 | 0.000563 | 2.88e-05 | 20 | 24.95 | 183 | 0.1363388 | 0.6 - 0.7 | 0.47 (0.52)
Billon et al. 2025 | GERO 2-1 a | Cooling | Yes | 3 | 1190 | 1165 | 1175 | 15 | 15 | 10 | 0 | 8.333333 | 32.33333 | Glass, Pl | Euhedral, Tab/Prism and Blocky/Elongated | 3.39 | 5.775043e-14 | 0.03 | 1.43754e-06 | 0.000161 | 1.16e-05 | 14 | 15.86 | 60 | 0.2643333 | 0.6 - 0.7 | 0.47 (0.52) |  | 6.825e-06 | µm-3/h | 6825 | mm-3/h
Billon et al. 2025 | GERO 2-1bis a | Cooling | Yes | 3 | 1190 | 1165 | 1175 | 15 | 15 | 10 | 0 | 8.333333 | 32.33333 | Glass, Pl | Euhedral, Tab/Prism and Blocky/Elongated | - | - | <<0,01 | 0 | 1.21e-05 | 7.95e-07 | 15 | 22.65 | 35 | 0.6471429 | - | - |  | 1.053826e-05 | µm-3/h | 10538.26 | mm-3/h
Billon et al. 2025 | GERO 2-2 a | Cooling | Yes | 3 | 1190 | 1140 | 1175 | 15 | 15 | 35 | 0 | 16.66667 | 40.66667 | Glass, Pl | Euhedral, Tab/Prism and Elongated | 3.45 | 4.942416e-14 | 0.11 | 3.058408e-06 | 0.000373 | 2.15e-05 | 17 | 23.17 | 135 | 0.1716296 | 0.6 - 0.7 | 0.46 (0.48)
Billon et al. 2025 | GERO 2-3 a | Cooling | Yes | 3 | 1190 | 1120 | 1175 | 15 | 15 | 55 | 0 | 23.33333 | 47.33333 | Glass, Pl | Euhedral, Tab/ Prism | 3.72 | 2.61667e-14 | 0.15 | 2.683516e-06 | 0.000507 | 2.97e-05 | 17 | 22.45 | 127 | 0.1767717 | 0.5 - 0.6 | 0.45 (0.5)
Billon et al. 2025 | GERO 2-4 a | Cooling | Yes | 3 | 1190 | 1100 | 1175 | 15 | 15 | 75 | 0 | 30 | 54 | Glass, Pl, Ox | Euhedral, Tab/ Prism | 3.73 | 2.520397e-14 | 0.2 | 1.685225e-06 | 0.00053 | 2.7e-05 | 20 | 26.03 | 156 | 0.166859 | 0.5 - 0.6 | 0.44 (0.48)
Billon et al. 2025 | GERO 3-1 a | Cooling | Yes | 9 | 1190 | 1165 | 1175 | 15 | 15 | 10 | 0 | 2.777778 | 26.77778 | Glass, Pl | Euhedral, Tab/Prism and Blocky | 3.4 | 5.643587e-14 | 0.01 | 1.733898e-06 | 0.000163 | 1.92e-05 | 8 | 9.22 | 31 | 0.2974194 | 0.7 - 0.8 | 0.52 (0.57)
Billon et al. 2025 | GERO 3-2 (sample 1) a | Cooling | Yes | 9 | 1190 | 1140 | 1175 | 15 | 15 | 35 | 0 | 5.555556 | 29.55556 | Glass, Pl | Euhedral/Hopper, Tab/Prism and Elongated | 3.54 | 4.017347e-14 | 0.14 | 3.557071e-06 | 0.000705 | 5e-05 | 14 | 14.44 | 113 | 0.1277876 | 0.6 - 0.7 | 0.43 (0.49)
Billon et al. 2025 | GERO 3-2 (sample 2) a | Cooling | Yes | 9 | 1190 | 1140 | 1175 | 15 | 15 | 35 | 0 | 5.555556 | 29.55556 | Glass, Pl | Euhedral/Hopper, Tab/Prism and Elongated | 3.52 | 4.206678e-14 | 0.09 | 1.605907e-06 | 0.000677 | 5.75e-05 | 12 | 17.66 | 103 | 0.1714563 | 0.6 - 0.7 | 0.47 (0.51)
Billon et al. 2025 | GERO 3-3 a | Cooling | Yes | 9 | 1190 | 1120 | 1175 | 15 | 15 | 55 | 0 | 7.777778 | 31.77778 | Glass, Pl | Hopper/Swallowtail, Tab/Prism | 3.6 | 3.449443e-14 | 0.14 | 5.087874e-07 | 0.00033 | 1.58e-05 | 21 | 28.23 | 187 | 0.1509626 | 0.5 - 0.6 | 0.39 (0.44)
Billon et al. 2025 | GERO 3-3bis a | Cooling | Yes | 9 | 1190 | 1120 | 1175 | 15 | 15 | 55 | 0 | 7.777778 | 31.77778 | Glass, Pl | Hopper/Swallowtail, Tab/Prism | - | - | 0.15 | 1.992123e-06 | 0.000401 | 2.11e-05 | 19 | 23.7 | 140 | 0.1692857 | 0.4 - 0.5 | 0.39 (0.44)
Billon et al. 2025 | GERO 3-4 a | Cooling | Yes | 9 | 1190 | 1100 | 1175 | 15 | 15 | 75 | 0 | 10 | 34 | Glass, Pl, Ox | Euhedral, Tab/Prism | 3.92 | 1.627305e-14 | 0.24 | 3.286259e-06 | 0.000881 | 5.3e-05 | 17 | 18.89 | 126 | 0.1499206 | 0.5 - 0.7 | 0.45 (0.49)
Billon et al. 2025 | GERO 3-5 a | Cooling | Yes | 9 | 1190 | 1050 | 1175 | 15 | 15 | 125 | 0 | 15.55556 | 39.56 | Glass, Pl, Ox, Cpx | Euhedral, Tab/ Prism | 5.34 | 5.961563e-16 | 0.39 | 2.998972e-06 | 0.000569 | 2.17e-05 | 26 | 35.34 | 133 | 0.2657143 | 0.1 - 0.2 | 0.36 (0.42)
Billon et al. 2025 | GERO 3-6 a | Cooling | Yes | 9 | 1190 | 1000 | 1175 | 15 | 15 | 175 | 0 | 21.11111 | 45.11 | Glass, Pl, OX, Cpx | Euhedral, Tab/ Prism | 7.25 | 7.057171e-18 | 0.48 | 1.762889e-06 | - | - | - | 35.37 | 103 | 0.3433981 | 0.3 - 0.4 | 0.4 (0.48)
| GERO 4-1 | Cooling | Yes | 25 | 1190 | 1165 | 1175 | 15 | 15 | 10 | 0 | 1 | 25 | Glass, Plg | Resorbed, Tab/Prism | 3.31 | 6.943129e-14 | 0.004 | 3.356421e-07 | 3.759192e-05 | 3.64428e-06 | 10.31532 | 13.21 | 31 | 0.426129 | 0.6 - 0.7 | 0.58 (0.6)
| GERO 4-2 | Cooling | Yes | 25 | 1190 | 1100 | 1175 | 15 | 15 | 75 | 0 | 3.6 | 27.6 | Glass, Plg | Swallowtail/Skeletal, Tab/Prism and Elongated | 3.94 | 1.554064e-14 | 0.23 | 2.433377e-06 | 0.0006672319 | 3.593778e-05 | 18.56631 | 20.73 | 135 | 0.1535556 | 0.4 - 0.5 | 0.39 (0.44)
| GERO 4-3 | Cooling | Yes | 25 | 1190 | 1050 | 1175 | 15 | 15 | 125 | 0 | 5.6 | 29.6 | Glass, Pl, Cpx | Swallowtail/Skeletal, Tab/Prism and Elongated | 4.31 | 6.38793e-15 | 0.32 | 2.812628e-06 | 0.0004804907 | 1.861883e-05 | 25.8067 | 39.15 | 222.34 | 0.1760817 | 0.1 - 0.2 | 0.32 (0.41)
| GERO 5-1 | Cooling | Yes | 125 | 1190 | 1165 | - | 15 | 52.5 | -27.5 | 0 | 0.2 | 24.2 | Glass, P.c. | Resorbed | 3.3 | 7.104855e-14 | 0.0004 | 9.885473e-07 | 2.965642e-06 | 2.553572e-07 | 11.6137 | 16.9 | 24 | 0.7041667 | - | -
| GERO 5-2 (sample 1) | Cooling | Yes | 125 | 1190 | 1100 | 1125 - 1137 | 15 | 52.5 | 37.5 | 0 | 0.72 | 24.72 | Glass, Pl | Swallowtail/Skeletal, Prism and Elongated | 3.82 | 2.048656e-14 | 0.04 | 1.61743e-06 | 0.000320049 | 2.862824e-05 | 11.17948 | 15.9 | 83 | 0.1915663 | 0.2 - 0.3 | 0.39 (0.45)
| GERO 5-2 (sample 2) | Cooling | Yes | 125 | 1190 | 1100 | 1125 - 1137 | 15 | 52.5 | 37.5 | 0 | 0.72 | 24.72 | Glass Pl | Swallowtail/Skeletal, Prism and Elongated | 3.64 | 3.100766e-14 | 0.06 | 3.224201e-06 | 0.0002964474 | 2.083751e-05 | 14.22662 | 18.7 | 92 | 0.2032609 | 0.3 - 0.4 | 0.37 (0.44)
| GERO 5-3 | Cooling | Yes | 125 | 1190 | 1050 | 1125 - 1137 | 15 | 52.5 | 87.5 | 0 | 1.12 | 25.12 | Glass, Pl | Swallowtail/Skeletal, Prism and Elongated | 4.21 | 8.041927e-15 | 0.36 | 4.193557e-07 | 0.001610745 | 0.000107743 | 14.94988 | 25.07419 | 203.3029 | 0.1233341 | 0.2 - 0.3 | 0.34 (0.42)
| GERO 6-1 | Cooling and ISO | Yes | 1 | 1190 | 1165 |  | 15 | 15 | 10 | 2 | 25 | 51 | Glass, Pl | Euhedral, Tab/ Prism and blocky | - | - | 0.00886548 | 2.336845e-07 | 2.523793e-05 | 1.346571e-06 | 18.74236 | 27.61 | 66 | 0.4183333 | 0.6 - 0.7 | 0.52 (0.58)
| GERO 6-2 (Sample 1) | Cooling and ISO | Yes | 1 | 1190 | 1165 |  | 15 | 15 | 10 | 5 | 25 | 54 | Glass, Pl | Euhedral, Tab/ Prism | 3.23 | 8.347477e-14 | 0.04778122 | 0 | 0.0001433681 | 7.85326e-06 | 18.25586 | 27.26 | 83 | 0.3284337 | 0.7 - 0.8 | 0.51 (0.54)
| GERO 6-2 (Sample 2) | Cooling and ISO | Yes | 1 | 1190 | 1165 |  | 15 | 15 | 10 | 5 | 25 | 54 | Glass, Pl | Euhedral, Tab/ Prism and Elongated | 3.33 | 6.630637e-14 | 0.0448466495 | 2.980355e-07 | 0.0001329238 | 7.236679e-06 | 18.36807 | 27.31 | 114 | 0.2395614 | 0.6 - 0.7 | 0.54 (0.57)
| GERO 6-3 | Cooling and ISO | Yes | 1 | 1190 | 1165 |  | 15 | 15 | 10 | 10 | 25 | 59 | Glass, Pl | Euhedral, Tab/ Prism | 3.42 | 5.389584e-14 | 0.0320158 | 0 | 6.001605e-05 | 2.598477e-06 | 23.09662 | 33.66 | 96 | 0.350625 | 0.6 - 0.7 | 0.51 (0.53)
| GERO 6-4 | Cooling and ISO | Yes | 1 | 1190 | 1165 |  | 15 | 15 | 10 | 24 | 25 | 73 | Glass, Pl | Euhedral (few hopper), Tab/ Prism and Elongated | 3.38 | 5.909561e-14 | 0.035405442 | 2.612377e-07 | 4.310421e-05 | 1.503989e-06 | 28.65993 | 42.4 | 131 | 0.3236641 | 0.6 - 0.7 | 0.53 (0.57)
| GERO 6-5 | Cooling and ISO | Yes | 1 | 1190 | 1120 |  | 15 | 15 | 55 | 2 | 70 | 96 | Glass, Pl | Euhedral, Tab/Prism | - | - | 0.154229 | 0 | 0.0001655418 | 5.423487e-06 | 30.52314 | 49.23 | 195 | 0.2524615 | 0.6 - 0.7 | 0.46 (0.5)
| GERO 6-6 | Cooling and ISO | Yes | 1 | 1190 | 1120 |  | 15 | 15 | 55 | 5 | 70 | 99 | Glass, Pl, Ox | Euhedral (few hopper), Tab/Prism | 3.73 | 2.557107e-14 | 0.1798629 | 0 | 0.000126309 | 3.347191e-06 | 37.73581 | 58.35 | 221 | 0.2640271 | 0.6 - 0.7 | 0.48 (0.51)
| GERO 6-7 | Cooling and ISO | Yes | 1 | 1190 | 1120 |  | 15 | 15 | 55 | 10 | 70 | 104 | Glass, Pl | Euhedral (few hopper), Tab/Prism | 3.78 | 2.279024e-14 | 0.1867796 | 0 | 9.445099e-05 | 2.123954e-06 | 44.46942 | 77.61 | 268 | 0.2895896 | 0.6 - 0.7 | 0.44 (0.48)
| GERO 6-8 | Cooling and ISO | Yes | 1 | 1190 | 1120 |  | 15 | 15 | 55 | 24 | 70 | 118 | Glass, Pl | Euhedral (few hopper), Tab/Prism | 3.76 | 2.386431e-14 | 0.1833911 | 0 | 0.0001363644 | 3.718455e-06 | 36.67233 | 67.97 | 297 | 0.2288552 | 0.4 - 0.5 | 0.4 (0.46)
| GERO 6-9 | Cooling and ISO | Yes | 1 | 1190 | 1120 |  | 15 | 15 | 55 | 240 | 70 | 334 | Glass, Pl, Ox | Euhedral, Tab/Prism | 3.85 | 1.939764e-14 | 0.18 | 0 | 0.0001425002 | 4.00947e-06 | 35.54091 | 58.76 | 254 | 0.2313386 | 0.5 - 0.6 | 0.47 (0.48)
| GERO 6-10 | Cooling and ISO | Yes | 9 | 1190 | 1165 |  | 15 | 15 | 15 | 5 | 2.777778 | 31.77778 | Glass, Pl | Euhedral, Tab/Prism and Blocky/Elongated | - | - | 0.03 | 1.22624e-06 | 0.0001324339 | 8.799101e-06 | 15.05085 | 21.96 | 103 | 0.2132039 | 0.6 - 0.7 | 0.4 (0.49)
| GERO 6-11 | Cooling and ISO | Yes | 9 | 1190 | 1165 |  | 15 | 15 | 15 | 24 | 2.777778 | 50.77778 | Glass, Pl | Euhedral, Tab/Prism and Blocky/Elongated | 3.38 | 5.909561e-14 | 0.04 | 0 | 0.0001164532 | 6.283436e-06 | 18.53336 | 31.04 | 114 | 0.2722807 | 0.3 - 0.4 | 0.44 (0.49)
| GERO 6-12 | Cooling and ISO | Yes | 9 | 1190 | 1120 |  | 15 | 15 | 55 | 10 | 7.777778 | 41.77778 | Glass, Pl | Hopper/Swallowtail, Tab/Prism | 3.7 | 2.73999e-14 | 0.17 | 0 | 0.000207371 | 7.242651e-06 | 28.63192 | 49.07 | 271 | 0.1810701 | 0.1 - 0.2 | 0.36 (0.43)
| GERO 6-13 | Cooling and ISO | Yes | 9 | 1190 | 1120 |  | 15 | 15 | 55 | 24 | 7.777778 | 55.77778 | Glass, Pl | Hopper/Swallowtail, Tab/Prism | 3.82 | 2.078495e-14 | 0.2 | 1.016196e-06 | 0.0002089977 | 6.756119e-06 | 30.93458 | 58.39 | 271 | 0.2154613 | 0.1 - 0.2 | 0.34 (0.42)
| GERO 6-14 | Cooling and ISO | Yes | 9 | 1190 | 1120 |  | 15 | 15 | 55 | 264 | 7.78 | 295.78 | Glass, Pl |  | 3.9 | 1.728817e-14 | 0.18 | 6.072085e-07 | 0.0002847808 | 1.132739e-05 | 25.1409 | 50.58 | 238.61 | 0.2119777 | 0.1 - 0.3 | 0.36 (0.43)
| GERO 6-15 | Cooling and ISO | Yes | 9 | 1190 | 1120 |  | 15 | 15 | 55 | 384 | 7.78 | 415.78 | Glass, Pl, quenched Cpx |  | 4.02 | 1.311442e-14 | 0.19 | 1.23179e-06 | 0.0003178018 | 1.299744e-05 | 24.45111 | 44.71 | 236.18 | 0.1893048 | 0.1 - 0.2 | 0.39 (0.45)
| GERO 6-16 a1 | Cooling and ISO | Yes | 9 | 1190 | 1120 |  | 15 | 15 | 55 | 744 | 7.78 | 775.78 | Glass, Pl, Cpx |  | 4.03 | 1.281589e-14 | 0.21 | 0 | 0.0003516317 | 1.438873e-05 | 24.438 | 46.21 | 257.51 | 0.1794493 | 0.1 - 0.2 | 0.37 (0.44)
| GERO 6-16 a2 | Cooling and ISO | Yes | 9 | 1190 | 1120 |  | 15 | 15 | 55 | 744 | 7.78 | 775.78 | Glass, Pl, Cpx |  | 4.19 | 8.866433e-15 | 0.22 | 0 | 0.0002925188 | 1.066644e-05 | 27.42423 | 48.17 | 237 | 0.2032489 | 0.1 - 0.2 | 0.4 (0.45)
| GERO 6-17 | Cooling and ISO | No | 1 | 1210 | 1120 |  | 15 | 15 | 55 | 24 | 70 | 118 | Glass, Pl | Skeletal, Elongared | - | - | 0.14 | 0 | 8.351509e-06 | 6.450352e-08 | 129.4737 | 371.35 | 1354 | 0.2742614 | - | - | 4.066799
| GERO 7-1 | Cooling | No | 1 | 1190 | 1165 | 1175 | 15 | 15 | 10 | 0 | 25 | 49 | Glass, Pl | Euhedral, Tab/Prism and Elongated | 3.05 | 1.263442e-13 | 0.007663971 | 0 | 1.687391e-05 | 7.91766e-07 | 21.31175 | 52.35 | 142 | 0.368662 | - | -
| GERO 7-2 | Cooling | No | 1 | 1190 | 1140 | 1175 | 15 | 15 | 35 | 0 | 50 | 74 | Glass, Pl | Swallowtail, Tab/Prism and Elongated | 3.28 | 7.310369e-14 | 0.06535033 | 0 | 1.549233e-05 | 2.385344e-07 | 64.94797 | 153.8 | 274 | 0.5613139 | - | -
| GERO 7-3 | Cooling | No | 1 | 1190 | 1120 | 1175 | 15 | 15 | 55 | 0 | 70 | 94 | Glass, Pl | Swallowtail, Tab/Prism and Elongated | 3.74 | 2.4989e-14 | 0.2016599 | 0 | 6.366514e-05 | 1.131209e-06 | 56.28063 | 120.92 | 380 | 0.3182105 | 0.1 - 0.2 | 0.15 (0.32)
| GERO 7-4 | Cooling | No | 1 | 1190 | 1100 | 1175 | 15 | 15 | 75 | 0 | 90 | 114 | Glass, Pl, Ox | Swallowtail, Tab/Prism and Elongated | 3.945 | 1.536275e-14 | 0.21 | 0 | 3.294366e-05 | 4.12618e-07 | 79.84058 | 115.72 | 371.5 | 0.3114939 | 0- 0.1 | 0.23 (0.34)
| GERO 7-5 | Cooling | No | 9 | 1190 | 1050 | 1175 | 15 | 15 | 125 | 0 | 15.55556 | 39.55556 | Glass, Pl, Ox, Cpx | Skeletal, Elongated | 4.49 | 4.220463e-15 | 0.33 | 0 | 5.621344e-05 | 7.336742e-07 | 76.61907 | 210.2018 | 575.5351 | 0.3652285 | 0.1 - 0.2 | 0.12 (0.24)
| GERO 7-6 | Cooling | No | 9 | 1190 | 1000 | 1175 | 15 | 15 | 175 | 0 | 21.11111 | 45.11111 | Glass, Pl, Ox, Cpx | Swallowtail/Skeletal, Elongated | 6.76 | 2.180874e-17 | 0.37 | 0 | 0.0001076215 | 1.83547e-06 | 58.63426 | 141.2386 | 404.0372 | 0.3495682 | 0.1 - 0.2 | 0.14 (0.24)
| GERO 8-1 | Cooling | No | 25 | 1190 | 1165 |  | 15 | 80 | -55 | 0 | 1 | 25 | Glass |  | 3.19 | 9.152827e-14 | 0 | 0 | 0 | 0 | 0 | 0 | 0 | - | - | -
| GERO 8-2 | Cooling | No | 25 | 1190 | 1100 | 1110 | 15 | 80 | 10 | 0 | 3.6 | 27.6 | Glass, Pl | Skeletal, Elongated | 3.77 | 2.29863e-14 | 0.05 | 0 | 3.632839e-05 | 9.792287e-07 | 37.09898 | 127.9646 | 294.0451 | 0.435187 | 0 - 0.2 | 0.08 (0.19)
| GERO 8-3 | Cooling | No | 25 | 1190 | 1050 | 1110 | 15 | 80 | 60 | 0 | 5.6 | 29.6 | Glass, Pl | Skeletal/Dendritic, Elongated | 4.22 | 7.85887e-15 | 0.36 | 0 | 5.395996e-05 | 6.606268e-07 | 81.67995 | 230.2927 | 490.6044 | 0.4694062 | 0.1 - 0.2 | 0.10 (0.17)
| GERO 9-1 | Cooling | No | 125 | 1190 | 1165 |  | 15 | - |  | 0 | 0.2 | 24.2 | Glass |  | - | - | 0 |  | 0 | 0 | 0 | 0 | 0 | - | - | -
| GERO 9-2 | Cooling | No | 125 | 1190 | 1050 |  | 15 | - |  | 0 | 1.12 | 25.12 | Glass |  | - | - | 0 |  | 0 | 0 | 0 | 0 | 0 | - | - | -
| GERO 10-1 | Cooling | No | 1 | 1210 | 1165 | 1145 | 35 | 65 | -20 | 0 | 45 | 69 | Glass |  | 3.66 | 3.101382e-14 | 0 | 0 | 0 | 0 | 0 | 0 | 0 | - | - | -
| GERO 10-2 | Cooling | No | 1 | 1210 | 1140 | 1145 | 35 | 65 | 5 | 0 | 70 | 94 | Glass, Pl | Skeletal, Elongated | 3.99 | 1.425408e-14 | 0.006682769 | 0 | 8.992288e-07 | 1.043103e-08 | 86.20711 | 445 | 644.153 | 0.6908297 | - | -
| GERO 10-3 | Cooling | No | 1 | 1210 | 1130 | 1145 | 35 | 65 | 15 | 0 | 80 | 104 | Glass, Pl | Skeletal, Elongated | 3.54 | 3.988918e-14 | 0.0942872038 | 0 | 3.283497e-06 | 1.937664e-08 | 169.4564 | 643.9351 | 1116.2294 | 0.5768842 | - | -
| GERO 10-4 | Cooling | No | 1 | 1210 | 1120 | 1145 | 35 | 65 | 25 | 0 | 90 | 114 | Glass, Pl | Skeletal, Tab/Prism and Elongated | 3.7 | 2.73999e-14 | 0.1458137 | 0 | 1.038648e-05 | 8.766042e-08 | 118.4854 | 419.7491 | 1099.004 | 0.381936 | - | -
| GERO 10-5 | Cooling | No | 1 | 1210 | 1100 | 1145 | 35 | 65 | 45 | 0 | 110 | 134 | Glass, Pl | Skeletal, Tab/Prism and Elongated | 3.94 | 1.554064e-14 | 0.1953962713 | 0 | 8.100636e-06 | 5.215796e-08 | 155.3097 | 476.7715 | 1123.716 | 0.4242811 | - | -
| GERO 10-6 | Cooling | No | 1 | 1230 | 1165 | 1145 | 55 | 85 | -20 | 0 | 65 | 89 | Glass |  | 3.55 | 3.995354e-14 | 0 | 0 | 0 | 0 | 0 | 0 | 0 | - | - | -
| GERO 10-7 | Cooling | No | 1 | 1230 | 1100 | 1145 | 55 | 85 | 45 | 0 | 130 | 154 | Glass, Pl | Skeletal/Dendritic, Elongated | 4.21 | 8.34582e-15 | 0.21 | 0 | 1.187505e-05 | 8.929838e-08 | 132.9817 | 386.6896 | 1218.465 | 0.3173579 | 0 - 0.1 | 0.07 (0.2)
| Red | Estimated values from our runs
Table S1: Microstructural characteristics determined from image segmentation. Ti, Tf refer to the initial and final temperatures of the runs. As refered in the main text, here Tsat refers to the beginning of nucleation of the first phase (plagioclase in our case). ΔT represents the degree of superheating relative to the onset of nucleation. ΔTiso corresponds to the superheating relative to the saturation temperature measured in our isothermal runs (and in agreement with Rhyolite-MELTS predictions). ΔTcool refers to the superheating considering the potential undercooling required to trigger nucleation during cooling. −ΔTn is the nominal degree of undercooling (−ΔTn = Tsat − Tf). We take into account the potential shift of the nucleation beggining in our calculation of -∆Tn .The duration of the final experimental step is also provided in hours (tfinal step). NP and NA refer to bubble and plagioclase number densities. lmean is the mean plagioclase crystal size measured on the entire segmented population. lmax, av is the maximum plagioclase size, calculated as the average of the ten largest plagioclase crystals. CR and ISO correspond, respectively, to cooling rate and isothermal runs. Phase abbreviations: P.c.: pre-existing plagioclase fragments; Plg: plagioclase; Cpx: clinopyroxene; Ox: Fe-Ti oxides; gl: glass.

## G and J rates
[12 empty] | cm/s |  |  |  | Growth rate (cm/s) : from 1190 °C |  |  | ratio: 1175 °C/1190 °C
Sample | Type of experiments | Pre-existing crystals | CR (°C/h) | Ln CR | Ti (°C) | Tf (°C) | +ΔT (°C) | -ΔTn (°C) | tfinal step (h) | tcooling (h) | texp (h) | GBatch | Gmean, l | Gmax, l | Jbatch (cm-3.s-1) | GBatch | Gmean, l | Gmax, l | GBatch | Gmean, l | Gmax, l |  | Growth rate (log(G) = a*log(tgrowth) + b |  |  | Nucleation rate (log(J) = c*log(tnucleation) + d
| ISO | Yes | - |  | 1150 | 1150 | 0 | 20 | 24 | 0 | 24 | 4.441755e-09 | 5.320531e-09 | 1.826641e-08 | 3577.825 | - | - | - | - | - | - |  | a | b | R2 | c | d | R2
| ISO | Yes | - |  | 1160 | 1160 | 0 | 10 | 24 | 0 | 24 | 6.425557e-09 | 5.735415e-09 | 2.078263e-08 | 568.9734 | - | - | - | - | - | - | seed-bearing runs (ΔT = 15 °C) | -1 | -2.1 | 0.98 | -1.04 | 7.74 | 0.93
GERO 0-1 | ISO | Yes | - |  | 1175 | 1175 | 0 | 0 | 24 | 0 | 24 | 6.452825e-09 | 7.545379e-09 | 2.576907e-08 | 250.6596 | - | - | - | - | - | - | crsytal-free runs (ΔT = 15 °C) | -0.99 | -2.87 | 0.95 | -1.02 | 6.08 | 0.9
GERO 0-2 | ISO | Yes | - |  | 1180 | 1180 | 5 | -5 | 24 | 0 | 24 | 6.459653e-09 | 7.1181125e-09 | 3.140639e-08 | 249.8655 | - | - | - | - | - | - | crsytal-free runs (ΔT = 35-55 °C) | -1.06 | -1.37 | 0.96 | - | - | -
GERO 0-5 | ISO | Yes | - |  | 1185 | 1185 | 10 | -10 | 24 | 0 | 24 | 5.120308e-09 | 6.432889e-09 | 1.604689e-08 | 167.2339 | - | - | - | - | - | -
GERO 0-6 | ISO | Yes | - |  | 1190 | 1190 | 15 | -15 | 24 | 0 | 24 | 6.527765e-09 | 9.2862e-09 | 2.082146e-08 | 22.94634 | - | - | - | - | - | -
GERO 0-7 | ISO | No | - |  | 1450 | 1450 | 275 | -275 | 2 | 0 | 24 |  |  |  |  | - | - | - | - | - | -
| ISO | No | - |  | 1200 | 1200 | 25 | -20 | 24 | 0 | 24 |  |  |  |  | - | - | - | - | - | -
| ISO | No | - |  | 1190 | 1190 | 15 | -15 | 24 | 0 | 24 |  |  |  |  | - | - | - | - | - | -
| ISO | No | - |  | 1180 | 1180 | 5 | -5 | 24 | 0 | 24 |  |  |  |  | - | - | - | - | - | -
GERO 0-8 | ISO | No | - |  | 1170 | 1170 | - | 10 | 24 | 0 | 24 | 2.026108e-09 | 3.017692e-09 | 8.57802e-09 | 13495.68 | - | - | - | - | - | -
GERO 0-9 | ISO | No | - |  | 1160 | 1160 | - | 20 | 24 | 0 | 24 | 1.426493e-09 | 3.36362e-09 | 1.000783e-08 | 38669.93 | - | - | - | - | - | -
GERO 0-10 | ISO | No | - |  | 1150 | 1150 | - | 30 | 24 | 0 | 24 | 1.368863e-09 | 3.156516e-09 | 1.011032e-08 | 70020.07 | - | - | - | - | - | -
GERO 1-1 (sample 1) a | Cooling | Yes | 1 | 0 | 1190 | 1165 | 15 | 10 | 0 | 25 | 49 | 2.08335e-08 | 2.9625237e-08 | 1.208343e-07 | 469.82 | 8.331e-09 | 1.1846682e-08 | 4.83198e-08 | 2.5 | 2.5 | 2.5
No crystal corona a | Cooling | - | 1 |  | - | 1165 | 15 | 10 | 0 | 25 | - | 1.52779e-08 | 1.6277908e-08 | 3.47225e-08 | 238.524 | 6.1094e-09 | 6.509288e-09 | 1.3885e-08 | 2.5 | 2.5 | 2.5
GERO 1-1 (sample 2) a | Cooling | Yes | 1 | 0 | 1190 | 1165 | 15 | 10 | 0 | 25 | 49 | 1.80557e-08 | 2.8958565e-08 | 9.44452e-08 | 336.38 | 7.2202e-09 | 1.158009e-08 | 3.77672e-08 | 2.5 | 2.5 | 2.5
GERO 1-2 a | Cooling | Yes | 1 | 0 | 1190 | 1137 | 15 | 38 | 0 | 53 | 77 | 6.2135e-09 | 7.284415e-09 | 4.1667e-08 | 185.8211 | 4.453679e-09 | 5.221284e-09 | 2.986585e-08 | 1.394737 | 1.394737 | 1.394737
GERO 1-3 a | Cooling | Yes | 1 | 0 | 1190 | 1120 | 15 | 55 | 0 | 70 | 94 | 5.050545e-09 | 5.643985e-09 | 3.282855e-08 | 133.9455 | 3.967143e-09 | 4.433282e-09 | 2.578643e-08 | 1.272727 | 1.272727 | 1.272727
No crystal corona a | Cooling | - | - |  | - | 1120 | 15 | 55 | 0 | - | - | 0 | 0 | 0 | 0
GERO 1-4 a | Cooling | Yes | 1 | 0 | 1190 | 1100 | 15 | 75 | 0 | 90 | 114 | 3.703733e-09 | 4.620407e-09 | 3.388916e-08 | 106.752 | 3.085556e-09 | 3.849231e-09 | 2.823283e-08 | 1.2 | 1.2 | 1.2
GERO 2-1 a | Cooling | Yes | 3 | 1.098612 | 1190 | 1165 | 15 | 10 | 0 | 8.333333 | 32.33333 | 5.83338e-08 | 6.6083862e-08 | 2.50002e-07 | 967.44 | 2.33268e-08 | 2.6425932e-08 | 9.9972e-08 | 2.5 | 2.5 | 2.5
GERO 2-1bis a | Cooling | Yes | 3 | 1.098612 | 1190 | 1165 | 15 | 10 | 0 | 8.333333 | 32.33333 | 6.25005e-08 | 9.4375755e-08 | 1.458345e-07 | 66.303 | 2.4993e-08 | 3.773943e-08 | 5.8317e-08 | 2.5 | 2.5 | 2.5
GERO 2-2 a | Cooling | Yes | 3 | 1.098612 | 1190 | 1140 | 15 | 35 | 0 | 16.66667 | 40.66667 | 2.023826e-08 | 2.7583554e-08 | 1.607156e-07 | 512.3143 | 1.41627e-08 | 1.9302927e-08 | 1.124685e-07 | 1.428571 | 1.428571 | 1.428571
GERO 2-3 a | Cooling | Yes | 3 | 1.098612 | 1190 | 1120 | 15 | 55 | 0 | 23.33333 | 47.33333 | 1.287889e-08 | 1.700771e-08 | 9.621289e-08 | 450.36 | 1.011621e-08 | 1.335935e-08 | 7.557407e-08 | 1.272727 | 1.272727 | 1.272727
GERO 2-4 a | Cooling | Yes | 3 | 1.098612 | 1190 | 1100 | 15 | 75 | 0 | 30 | 54 | 1.11112e-08 | 1.44612268e-08 | 8.666736e-08 | 300.24 | 9.256667e-09 | 1.204755e-08 | 7.2202e-08 | 1.2 | 1.2 | 1.2
GERO 3-1 a | Cooling | Yes | 9 | 2.197225 | 1190 | 1165 | 15 | 10 | 0 | 2.777778 | 26.77778 | 1.000008e-07 | 1.15250922e-07 | 3.875031e-07 | 4803.84 | 3.99888e-08 | 4.6087092e-08 | 1.549566e-07 | 2.5 | 2.5 | 2.5
GERO 3-2 (sample 1) a | Cooling | Yes | 9 | 2.197225 | 1190 | 1140 | 15 | 35 | 0 | 5.555556 | 29.55556 | 5.00004e-08 | 5.157184e-08 | 4.035747e-07 | 3574.286 | 3.49902e-08 | 3.6089892e-08 | 2.824209e-07 | 1.428571 | 1.428571 | 1.428571
GERO 3-2 (sample 2) a | Cooling | Yes | 9 | 2.197225 | 1190 | 1140 | 15 | 35 | 0 | 5.555556 | 29.55556 | 4.285749e-08 | 6.307193e-08 | 3.678601e-07 | 4110.429 | 2.99916e-08 | 4.4137638e-08 | 2.574279e-07 | 1.428571 | 1.428571 | 1.428571
GERO 3-3 a | Cooling | Yes | 9 | 2.197225 | 1190 | 1120 | 15 | 55 | 0 | 7.777778 | 31.77778 | 4.772765e-08 | 6.41596e-08 | 4.250034e-07 | 718.7564 | 3.74895e-08 | 5.03966e-08 | 3.338351e-07 | 1.272727 | 1.272727 | 1.272727
GERO 3-3bis a | Cooling | Yes | 9 | 2.197225 | 1190 | 1120 | 15 | 55 | 0 | 7.777778 | 31.77778 | 4.318216e-08 | 5.386407e-08 | 3.181844e-07 | 959.8582 | 3.391907e-08 | 4.230958e-08 | 2.4993e-07 | 1.272727 | 1.272727 | 1.272727
GERO 3-4 a | Cooling | Yes | 9 | 2.197225 | 1190 | 1100 | 15 | 75 | 0 | 10 | 34 | 2.833356e-08 | 3.14835852e-08 | 2.1000168e-07 | 1768.08 | 2.36045e-08 | 2.6228765e-08 | 1.74951e-07 | 1.2 | 1.2 | 1.2
GERO 3-5 a | Cooling | Yes | 9 | 2.197225 | 1190 | 1050 | 15 | 125 | 0 | 15.55556 | 39.56 | 2.6000208e-08 | 3.534028272e-08 | 1.33001064e-07 | 434.3472 | 2.320779e-08 | 3.154474e-08 | 1.1871675e-07 | 1.12 | 1.12 | 1.12
GERO 3-6 a | Cooling | Yes | 9 | 2.197225 | 1190 | 1000 | 15 | 175 | 0 | 21.11111 | 45.11 | 0 | 2.526449e-08 | 7.357202e-08 | 0 | 0 | 2.326322e-08 | 6.774418e-08 |  | 1.085714 | 1.085714
GERO 4-1 | Cooling | Yes | 25 | 3.218876 | 1190 | 1165 | 15 | 10 | 0 | 1 | 25 | 3.581737e-07 | 4.58684225e-07 | 1.0763975e-06 | 2532.774
GERO 4-2 | Cooling | Yes | 25 | 3.218876 | 1190 | 1100 | 15 | 75 | 0 | 3.6 | 27.6 | 8.595581e-08 | 9.597299e-08 | 6.25005e-07 | 3330.234
GERO 4-3 | Cooling | Yes | 25 | 3.218876 | 1190 | 1050 | 15 | 125 | 0 | 5.6 | 29.6 | 7.168586e-08 | 1.0875087e-07 | 6.17616052e-07 | 1035.207
GERO 5-1 | Cooling | Yes | 125 | 4.828314 | 1190 | 1165 | 15 | -27.5 | 0 | 0.2 | 24.2 | 2.016284e-06 | 2.93405125e-06 | 4.1667e-06 | 0
GERO 5-2 (sample 1) | Cooling | Yes | 125 | 4.828314 | 1190 | 1100 | 15 | 37.5 | 0 | 0.72 | 24.72 | 2.587864e-07 | 3.680585e-07 | 1.921312e-06 | 26528.84
GERO 5-2 (sample 2) | Cooling | Yes | 125 | 4.828314 | 1190 | 1100 | 15 | 37.5 | 0 | 0.72 | 24.72 | 3.293226e-07 | 4.328738e-07 | 2.129647e-06 | 19309.43 | Not incremental
GERO 5-3 | Cooling | Yes | 125 | 4.828314 | 1190 | 1050 | 15 | 87.5 | 0 | 1.12 | 25.12 | 2.076389e-07 | 3.482554e-07 | 2.823674e-06 | 42789.36 | Gmean (cm/s) | Jbatch(cm-3.s-1)
GERO 6-1 | Cooling and ISO | Yes | 1 | 0 | 1190 | 1165 | 15 | 10 | 2 | 25 | 51 | 5.376683e-08 | 1.10348105e-07 | 2.847245e-07 | 1005.447 | 3.195627e-08 | 31.19557
GERO 6-2 (Sample 1) | Cooling and ISO | Yes | 1 | 0 | 1190 | 1165 | 15 | 10 | 5 | 25 | 54 | 2.252315e-09 | 1.620383e-09 | 7.870433e-08 | 602.9532 | 2.524094e-08 | 145.5471
GERO 6-2 (Sample 2) | Cooling and ISO | Yes | 1 | 0 | 1190 | 1165 | 15 | 10 | 5 | 25 | 54 | 1.732833e-09 | 1.3889e-09 | 2.22224e-07 | 545.8166 | 2.528724e-08 | 134.1198
GERO 6-3 | Cooling and ISO | Yes | 1 | 0 | 1190 | 1165 | 15 | 10 | 10 | 25 | 59 | 1.313497e-08 | 1.763903e-08 | 5.00004e-08 | 257.884 | 2.3375187e-08 | 36.11883
GERO 6-4 | Cooling and ISO | Yes | 1 | 0 | 1190 | 1165 | 15 | 10 | 24 | 25 | 73 | 5.5192e-09 | 8.670704e-09 | 3.47225e-08 | 21.73341 | 1.73204e-08 | 12.29732
GERO 6-5 | Cooling and ISO | Yes | 1 | 0 | 1190 | 1120 | 15 | 55 | 2 | 70 | 96 | 7.307793e-08 | 1.8666816e-07 | 4.513925e-07 | 2929.635 | 1.199571e-08 | 26.45139
GERO 6-6 | Cooling and ISO | Yes | 1 | 0 | 1190 | 1120 | 15 | 55 | 5 | 70 | 99 | 3.339227e-08 | 4.222256e-08 | 1.203713e-07 | 192.4034 | 1.35070525e-08 | 15.50865
GERO 6-7 | Cooling and ISO | Yes | 1 | 0 | 1190 | 1120 | 15 | 55 | 10 | 70 | 104 | 1.870463e-08 | 5.3500428e-08 | 1.305566e-07 | 68.01203 | 1.6583466e-08 | 9.083986
GERO 6-8 | Cooling and ISO | Yes | 1 | 0 | 1190 | 1120 | 15 | 55 | 24 | 70 | 118 | 7.735272e-09 | 9.563569e-09 | 2.877007e-08 | 31.66224 | 1.194981e-08 | 13.0852
GERO 6-9 | Cooling and ISO | Yes | 1 | 0 | 1190 | 1120 | 15 | 55 | 240 | 70 | 334 | 7.27517e-11 | 5.922115e-10 | 2.76494e-09 | 0.374547 | 2.7665e-09 | 3.778416
GERO 6-10 | Cooling and ISO | Yes | 9 | 2.197225 | 1190 | 1165 | 15 | 15 | 5 | 2.777778 | 31.77778 | 1.958585e-08 | 3.5389172e-08 | 2.000016e-07 | 578.29 | 4.990949e-08 | 163.0767
GERO 6-11 | Cooling and ISO | Yes | 9 | 2.197225 | 1190 | 1165 | 15 | 15 | 24 | 2.777778 | 50.77778 | 2.545719e-09 | 6.63748e-09 | 8.041e-09 | 36.80815 | 1.716828e-08 | 51.37633
GERO 6-12 | Cooling and ISO | Yes | 9 | 2.197225 | 1190 | 1120 | 15 | 55 | 10 | 7.777778 | 41.77778 | 1.198887e-08 | 3.20905345e-08 | 1.4930675e-07 | 155.7821 | 4.230206e-08 | 30.97626
GERO 6-13 | Cooling and ISO | Yes | 9 | 2.197225 | 1190 | 1120 | 15 | 55 | 24 | 7.777778 | 55.77778 | 2.284406e-09 | 9.246106e-09 | 0 | 4.830573 | 2.693287e-08 | 23.7747
GERO 6-14 | Cooling and ISO | Yes | 9 | 2.197225 | 1190 | 1120 | 15 | 55 | 264 | 7.78 | 295.78 | 3.352849e-10 | 4.519712e-10 | 1.874436e-09 | 2.647527 | 2.600802e-09 | 9.871517
GERO 6-15 | Cooling and ISO | Yes | 9 | 2.197225 | 1190 | 1120 | 15 | 55 | 384 | 7.78 | 415.78 | 7.98378e-11 | 6.794036e-10 | 2.8125225e-10 | 1.934475 | 1.591796e-09 | 8.230724
GERO 6-16 a1 | Cooling and ISO | Yes | 9 | 2.197225 | 1190 | 1120 | 15 | 55 | 744 | 7.78 | 775.78 | 5.059022e-13 | 5.787083e-11 | 8.2292325e-10 | 0.537192 | 8.556208e-10 | 5.006341
GERO 6-16 a2 | Cooling and ISO | Yes | 9 | 2.197225 | 1190 | 1120 | 15 | 55 | 744 | 7.78 | 775.78 | 1.147045e-10 | 1.334887e-10 | 3.163606e-11 | 0.9000257 | 8.91912e-10 | 3.711226
GERO 7-1 | Cooling | No | 1 | 0 | 1190 | 1165 | 15 | 10 | 0 | 25 | 49 | 2.959988e-08 | 7.2708915e-08 | 1.972238e-07 | 22.01109
GERO 7-2 | Cooling | No | 1 | 0 | 1190 | 1140 | 15 | 35 | 0 | 50 | 74 | 2.577321e-08 | 6.103223e-08 | 1.08731e-07 | 1.894645
GERO 7-3 | Cooling | No | 1 | 0 | 1190 | 1120 | 15 | 55 | 0 | 70 | 94 | 1.421239e-08 | 3.05356e-08 | 9.596036e-08 | 5.717746
GERO 7-4 | Cooling | No | 1 | 0 | 1190 | 1100 | 15 | 75 | 0 | 90 | 114 | 1.478541e-08 | 2.14298e-08 | 6.879685e-08 | 1.529437
GERO 7-5 | Cooling | No | 9 | 2.197225 | 1190 | 1050 | 15 | 125 | 0 | 15.55556 | 39.55556 | 7.305401e-08 | 2.102035e-07 | 5.755397e-07 | 15.40199
GERO 7-6 | Cooling | No | 9 | 2.197225 | 1190 | 1000 | 15 | 175 | 0 | 21.11111 | 45.11111 | 4.244415e-08 | 1.008855e-07 | 2.886003e-07 | 25.89439
GERO 8-1 | Cooling | No | 25 | 3.218876 | 1190 | 1165 | 15 | -55 | 0 | 1 | 25 | 0 | 0 | 0 | 0
GERO 8-2 | Cooling | No | 25 | 3.218876 | 1190 | 1100 | 15 | 10 | 0 | 3.6 | 27.6 | 1.288169e-06 | 4.443251e-06 | 1.020998e-05 | 680.564
GERO 8-3 | Cooling | No | 25 | 3.218876 | 1190 | 1050 | 15 | 60 | 0 | 5.6 | 29.6 | 4.726887e-07 | 1.332723e-06 | 2.839169e-06 | 76.5226
GERO 9-1 | Cooling | No | 125 | 4.828314 | 1190 | 1165 | 15 |  | 0 | 0.2 | 24.2 | 0 | 0 | 0 | 0
GERO 9-2 | Cooling | No | 125 | 4.828314 | 1190 | 1050 | 15 |  | 0 | 1.12 | 25.12 | 0 | 0 | 0 | 0
GERO 10-1 | Cooling | No | 1 | 0 | 1210 | 1165 | 30 | - | 0 | 45 | 69 | 0 | 0 | 0 | 0
GERO 10-2 | Cooling | No | 1 | 0 | 1210 | 1140 | 30 | 5 | 0 | 70 | 94 | 2.394661e-07 | 1.236121e-06 | 1.789328e-06 | 0.5799652
GERO 10-3 | Cooling | No | 1 | 0 | 1210 | 1130 | 30 | 15 | 0 | 80 | 104 | 1.569054e-07 | 5.96241e-07 | 1.033554e-06 | 0.3591137
GERO 10-4 | Cooling | No | 1 | 0 | 1210 | 1120 | 30 | 25 | 0 | 90 | 114 | 6.582576e-08 | 2.331958e-07 | 6.105627e-07 | 0.9747838
GERO 10-5 | Cooling | No | 1 | 0 | 1210 | 1100 | 30 | 45 | 0 | 110 | 134 | 4.793547e-08 | 1.471529e-07 | 3.468287e-07 | 0.3222203
GERO 10-6 | Cooling | No | 1 | 0 | 1230 | 1165 | 50 | - | 0 | 65 | 89 | 0 | 0 | 0 | 0
GERO 10-7 | Cooling | No | 1 | 0 | 1230 | 1100 | 50 | 45 | 0 | 130 | 154 | 4.104406e-08 | 1.193496e-07 | 3.760726e-07 | 0.5516656
Table S2: Nucleation adn Growth rates calculated from our experiments.
Table S3: Linear correlation between the logarithms of nucleation (J) and growth (G) rates and the logarithms of growth and nucleation times. Because some of our runs contain pre-existing plagioclase fragments, the growth process can begin first, compared to the nucleation of new crystals.

## Size proportion
Plagioclase proportion
Sample | Seeds | CR (°C/h) | Ti (°C) | Tf (°C) | tfinal step (h) | > 100 µm | 50-100 µm | 30-50 µm | 10-30 µm | < 10 µm
G 0 | Yes | - | 1190 | 1190 | 24 | 0 | 0 | 0.08 | 0.7 | 0.22
| Yes | - | 1185 | 1185 | 24
| Yes | - | 1180 | 1180 | 24
| Yes | - | 1175 | 1175 | 24
| Yes | - | 1160 | 1160 | 24
| Yes | - | 1150 | 1150 | 24
| No |  | 1170 | 1170 | 24
| No |  | 1160 | 1160 | 24
| No |  | 1150 | 1150 | 24
GERO 1-1 (sample 1) | Yes | 1 | 1190 | 1165 | 0 | <0,01 | 0.07 | 0.13 | 0.6 | 0.2
No Plg crown | Yes | 1 | 1190 | 1165 | 0 | 0 | 0 | 0.02 | 0.59 | 0.39
GERO 1-1 (sample 2) | Yes | 1 | 1190 | 1165 | 0 | 0 | 0.05 | 0.15 | 0.58 | 0.21
GERO 1-2 | Yes | 1 | 1190 | 1137 | 0 | 0 | 0.05 | 0.14 | 0.52 | 0.29
GERO 1-3 | Yes | 1 | 1190 | 1120 | 0 | 0.02 | 0.09 | 0.09 | 0.5 | 0.3
GERO 1-4 | Yes | 1 | 1190 | 1100 | 0 | 0.01 | 0.1 | 0.14 | 0.52 | 0.23
GERo 3-1 | Yes | 9 | 1190 | 1165 | 0 | 0 | 0 | 0.02 | 0.3 | 0.68
GERO 3-2 (Sample 1) | Yes | 9 | 1190 | 1140 | 0 | 0 | 0.05 | 0.11 | 0.46 | 0.38
GERO 3-2 (Sample 2) | Yes | 9 | 1190 | 1140 | 0 | 0 | 0.02 | 0.09 | 0.44 | 0.45
GERO 3-3 (Sample 1) | Yes | 9 | 1190 | 1120 | 0 | 0.02 | 0.14 | 0.19 | 0.37 | 0.28
GERO 3-3 (Sample bis) | Yes | 9 | 1190 | 1120 | 0 | 0.02 | 0.09 | 0.15 | 0.38 | 0.36
GERO 3-4 | Yes | 9 | 1190 | 1100 | 0 | 0.01 | 0.06 | 0.12 | 0.46 | 0.36
GERO 3-5 | Yes | 9 | 1190 | 1050 | 0 | 0.03 | 0.19 | 0.23 | 0.47 | 0.08
GERO 3-6 | Yes | 9 | 1190 | 1000 | 0 | 0.01 | 0.18 | 0.32 | 0.48 | 0.01
GERO 4-1 | Yes | 25 | 1190 | 1165 | 0 | 0 | 0 | 0.03 | 0.55 | 0.41
GERO 4-2 | Yes | 25 | 1190 | 1100 | 0 | 0.01 | 0.06 | 0.12 | 0.49 | 0.32
GERO 4-3 | Yes | 25 | 1190 | 1050 | 0 | 0.08 | 0.19 | 0.22 | 0.36 | 0.16
GERO 5-1 | Yes | 125 | 1190 | 1165 | 0 | - | - | - | - | -
GERO 5-2 (sample 1) | Yes | 125 | 1190 | 1100 | 0 | 0 | 0.03 | 0.07 | 0.53 | 0.37
GERO 5-2 (sample 2) | Yes | 125 | 1190 | 1100 | 0 | 0.01 | 0.07 | 0.1 | 0.48 | 0.34
GERO 5-3 | Yes | 125 | 1190 | 1050 | 0 | 0.02 | 0.08 | 0.13 | 0.55 | 0.22
GERO 7-1 | No | 1 | 1190 | 1165 | 0 | 0.17 | 0.19 | 0.28 | 0.28 | 0.08
GERO 7-2 | No | 1 | 1190 | 1140 | 0 | 0.43 | 0.18 | 0.29 | 0.07 | 0.04
GERO 7-3 | No | 1 | 1190 | 1120 | 0 | 0.44 | 0.2 | 0.11 | 0.16 | 0.08
GERO 7-4 | No | 1 | 1190 | 1100 | 0 | 0.44 | 0.24 | 0.1 | 0.11 | 0.11
GERO 7-5 | No | 9 | 1190 | 1050 | 0 | 0.71 | 0.14 | 0.08 | 0.04 | 0.04
GERO 7-6 | No | 9 | 1190 | 1000 | 0 | 0.6 | 0.3 | 0.07 | 0.02 | 0.01
GERO 8-1 | No | 25 | 1190 | 1165 | 0 | - | - | - | - | -
GERO 8-2 | No | 25 | 1190 | 1100 | 0 | 0.56 | 0.22 | 0.07 | 0.04 | 0.11
GERO 8-3 | No | 25 | 1190 | 1050 | 0 | 0.79 | 0.12 | 0.06 | 0.01 | 0.02
GERO 9-1 | No | 125 | 1190 | 1165 | 0 | - | - | - | - | -
GERO 9-2 | No | 125 | 1190 | 1050 | 0 | - | - | - | - | -
GERO 9-1 | No | 1 | 1210 | 1165 | 0 | - | - | - | - | -
GERO 9-2 | No | 1 | 1210 | 1140 | 0 | 1 | - | - | 0 | 0
GERO 9-3 | No | 1 | 1210 | 1130 | 0 | 0.77 | 0.08 | 0.15 | 0 | 0
GERO 9-4 | No | 1 | 1210 | 1120 | 0 | 0.82 | 0.18 | 0 | 0 | 0
GERO 9-5 | No | 1 | 1210 | 1100 | 0 | 0.77 | 0 | 0 | 0.23 | 0
GERO 9-6 | No | 1 | 1230 | 1165 | 0 | - | - | - | - | -
GERO 9-7 | No | 1 | 1230 | 1100 | 0 | 0.71 | 0.16 | 0.1 | 0.03 | 0
GERO 6-1 | Yes | 1 | 1190 | 1165 | 2 | 0 | 0.13 | 0.25 | 0.52 | 0.1
GERO 6-2 (Sample 1) | Yes | 1 | 1190 | 1165 | 5 | 0.01 | 0.12 | 0.2 | 0.55 | 0.13
GERO 6-2 (Sample 2) | Yes | 1 | 1190 | 1165 | 5 | 0.01 | 0.09 | 0.18 | 0.59 | 0.12
GERO 6-3 | Yes | 1 | 1190 | 1165 | 10 | 0.02 | 0.14 | 0.31 | 0.44 | 0.1
GERO 6-4 | Yes | 1 | 1190 | 1165 | 24 | 0.06 | 0.27 | 0.23 | 0.34 | 0.1
GERO 6-5 | Yes | 1 | 1190 | 1120 | 2 | 0.09 | 0.25 | 0.25 | 0.36 | 0.05
GERO 6-6 | Yes | 1 | 1190 | 1120 | 5 | 0.13 | 0.29 | 0.3 | 0.27 | 0.01
GERO 6-7 | Yes | 1 | 1190 | 1120 | 10 | 0.18 | 0.44 | 0.26 | 0.12 | 0
GERO 6-8 | Yes | 1 | 1190 | 1120 | 24 | 0.19 | 0.31 | 0.25 | 0.24 | 0.01
GERO 6-9 | Yes | 1 | 1190 | 1120 | 240 | 0.13 | 0.29 | 0.32 | 0.23 | 0.02
GERO 6-10 | Yes | 9 | 1190 | 1165 | 5 | 0.01 | 0.08 | 0.13 | 0.51 | 0.27
GERO 6-11 | Yes | 9 | 1190 | 1165 | 24 | 0.01 | 0.15 | 0.21 | 0.54 | 0.09
GERO 6-12 | Yes | 9 | 1190 | 1120 | 10 | 0.14 | 0.21 | 0.22 | 0.23 | 0.21
GERO 6-13 | Yes | 9 | 1190 | 1120 | 24 | 0.15 | 0.25 | 0.27 | 0.28 | 0.04
| Yes | 9 | 1190 | 1120 | 264 | 0.1 | 0.25 | 0.3 | 0.31 | 0.04
| Yes | 9 | 1190 | 1120 | 384 | 0.08 | 0.21 | 0.29 | 0.38 | 0.04
| Yes | 9 | 1190 | 1120 | 744 | 0.1 | 0.19 | 0.24 | 0.42 | 0.05
| Yes | 9 | 1190 | 1120 | 744 | 0.1 | 0.22 | 0.26 | 0.4 | 0.02
GERO 6-14 | No | 1 | 1210 | 1120 | 24 | 0.71 | 0.24 | 0.06 | 0.06 | 0
[9 empty] | > 100 µm | < 10 µm
|  |  | > 100 µm | < 10 µm |  |  | 1 °C/h, 1165 °C | 0 | 0 | 0.39
1100 °C | 1 | seed | 0.04 | 0.23 |  |  |  | 2 | 0 | 0.1
|  | No seed | 0.74 | 0 |  |  |  | 5 | 0.01 | 0.13
| 25 | seed | 0.06 | 0.32 |  |  |  | 10 | 0.02 | 0.1
|  | No seed | 0.66 | 0.11 |  |  |  | 24 | 0.06 | 0.1
| 125 | Seed | 0.12 | 0.32 |  |  | 1 °C/h, 1120 °C | 0 | 0.02 | 0.3
|  | No seed | 0 | 0 |  |  |  | 2 | 0.09 | 0.05
| ΔT = 35-55 °C |  | 0.78 | 0 |  |  |  | 5 | 0.13 | 0.01
[8 empty] | 10 | 0.18 | 0
[8 empty] | 24 | 0.19 | 0.01
[8 empty] | 240 | 0.13 | 0.02
[7 empty] | 9 °C/h, 1165 °C | 0 | 0 | 0.68
[8 empty] | 5 | 0.01 | 0.27
[8 empty] | 24 | 0.01 | 0.09
[7 empty] | 9 °C/h, 1120 °C | 0 | 0.02 | 0.32
[8 empty] | 10 | 0.14 | 0.21
[8 empty] | 264 | 0.15 | 0.04
[8 empty] | 384 | 0.1 | 0.04
[8 empty] | 744 | 0.08 | 0.04
[8 empty] | 744 | 0.21 | 0.03
[7 empty] | Ti = 1210 °C, 1120 °C | 0 | 0.82
[8 empty] | 24 | 0.71
Table S4: Crystal proportions for each plagioclase size range

## 2D aspect ratio
| 1190°C (24hours) with Seeds |  |  |  |  | 1185°C (24hours) with Seeds |  |  |  | 1180°C (24hours) with Seeds |  |  |  |  | 1175°C (24hours) with Seeds |  |  |  | 1160°C (24hours) with Seeds |  |  |  | 1150°C (24hours) with Seeds
| Number | Prop | w/l |  |  | Number | Prop | w/l |  | Number | Prop | w/l |  |  | Number | Prop | w/l |  | Number | Prop | w/l |  | Number | Proportion | w/l
| 8 | 0.0754717 | 0.9-1 |  |  | 6 | 0.0483871 | 0.9-1 |  | 96 | 0.11 | 0.9-1 |  |  | 47 | 0.08499096 | 0.9-1 |  | 22 | 0.04835165 | 0.9-1 |  | 38 | 0.06654991 | 0.9-1
| 12 | 0.1132075 | 0.8-0.9 |  |  | 9 | 0.07258065 | 0.8-0.9 |  | 109 | 0.12 | 0.8-0.9 |  |  | 65 | 0.1175407 | 0.8-0.9 |  | 78 | 0.1714286 | 0.8-0.9 |  | 86 | 0.150613 | 0.8-0.9
| 21 | 0.1981132 | 0.7-0.8 |  |  | 32 | 0.2580645 | 0.7-0.8 |  | 155 | 0.18 | 0.7-0.8 |  |  | 84 | 0.1518987 | 0.7-0.8 |  | 102 | 0.2241758 | 0.7-0.8 |  | 114 | 0.1996497 | 0.7-0.8
| 24 | 0.2264151 | 0.6-0.7 |  |  | 32 | 0.2580645 | 0.6-0.7 |  | 201 | 0.23 | 0.6-0.7 |  |  | 129 | 0.2332731 | 0.6-0.7 |  | 98 | 0.2153846 | 0.6-0.7 |  | 113 | 0.1978984 | 0.6-0.7
| 19 | 0.1792453 | 0.5-0.6 |  |  | 24 | 0.1935484 | 0.5-0.6 |  | 107 | 0.12 | 0.5-0.6 |  |  | 90 | 0.1627486 | 0.5-0.6 |  | 71 | 0.156044 | 0.5-0.6 |  | 97 | 0.1698774 | 0.5-0.6
| 17 | 0.1603774 | 0.4-0.5 |  |  | 14 | 0.1129032 | 0.4-0.5 |  | 140 | 0.16 | 0.4-0.5 |  |  | 66 | 0.119349 | 0.4-0.5 |  | 38 | 0.08351648 | 0.4-0.5 |  | 77 | 0.1348511 | 0.4-0.5
| 4 | 0.03773585 | 0.3-0.4 |  |  | 5 | 0.04032258 | 0.3-0.4 |  | 54 | 0.06 | 0.3-0.4 |  |  | 46 | 0.08318264 | 0.3-0.4 |  | 36 | 0.07912088 | 0.3-0.4 |  | 33 | 0.05779335 | 0.3-0.4
| 0 | 0 | 0.2-0.3 |  |  | 2 | 0.01612903 | 0.2-0.3 |  | 14 | 0.02 | 0.2-0.3 |  |  | 19 | 0.03435805 | 0.2-0.3 |  | 9 | 0.01978022 | 0.2-0.3 |  | 10 | 0.01751313 | 0.2-0.3
| 1 | 0.009433962 | 0.1-0.2 |  |  | 0 | 0 | 0.1-0.2 |  | 2 | 0 | 0.1-0.2 |  |  | 6 | 0.01084991 | 0.1-0.2 |  | 1 | 0.002197802 | 0.1-0.2 |  | 3 | 0.00525394 | 0.1-0.2
| 0 | 0 | 0-0.1 |  |  | 0 | 0 | 0-0.1 |  | 0 | 0 | 0-0.1 |  |  | 1 | 0.001808318 | 0-0.1 |  | 0 | 0 | 0-0.1 |  | 0 | 0 | 0-0.1
| 106 |  |  |  |  | 124 |  |  |  | 878 |  |  |  |  | 553 |  |  |  | 455 |  |  |  | 571
ISOTHERMAL
| 1170 °C (24hours) No seed |  |  |  |  | 1160 °C (24hours) No seed |  |  |  | 1150 °C (24hours) No seed
| Number | Prop | w/l |  |  | Number | Prop | w/l |  | Number | Prop | w/l
| 3 | 0.004155125 | 0.9-1 |  |  | 4 | 0 | 0.9-1 |  | 1 | 0.001485884 | 0.9-1
| 12 | 0.0166205 | 0.8-0.9 |  |  | 23 | 0.01 | 0.8-0.9 |  | 11 | 0.01634473 | 0.8-0.9
| 29 | 0.0401662 | 0.7-0.8 |  |  | 41 | 0.03 | 0.7-0.8 |  | 24 | 0.03566122 | 0.7-0.8
| 28 | 0.03878116 | 0.6-0.7 |  |  | 90 | 0.06 | 0.6-0.7 |  | 29 | 0.04309064 | 0.6-0.7
| 50 | 0.06925208 | 0.5-0.6 |  |  | 118 | 0.07 | 0.5-0.6 |  | 64 | 0.09509658 | 0.5-0.6
| 123 | 0.1703601 | 0.4-0.5 |  |  | 258 | 0.16 | 0.4-0.5 |  | 92 | 0.1367013 | 0.4-0.5
| 204 | 0.2825485 | 0.3-0.4 |  |  | 364 | 0.23 | 0.3-0.4 |  | 160 | 0.2377415 | 0.3-0.4
| 193 | 0.267313 | 0.2-0.3 |  |  | 498 | 0.31 | 0.2-0.3 |  | 191 | 0.2838039 | 0.2-0.3
| 80 | 0.1108033 | 0.1-0.2 |  |  | 197 | 0.12 | 0.1-0.2 |  | 101 | 0.1500743 | 0.1-0.2
| 0 | 0 | 0-0.1 |  |  | 5 | 0 | 0-0.1 |  | 0 | 0 | 0-0.1
| 722 |  |  |  |  | 1598 |  |  |  | 673
| No seeds, 1 °C/h (All temperatures) |  |  |  |  | Seeds. 1 °C/h (All temperatures)
| Number | Prop | w/l |  |  | nombre | prop | w/l
| 3 | 0.01734104 | 0,9-1 |  |  | 228 | 0.04493496 | 0.9-1
| 6 | 0.03468208 | 0,8-0,9 |  |  | 545 | 0.1074103 | 0.8-0.9
| 7 | 0.04046243 | 0,7-0,8 |  |  | 751 | 0.1480095 | 0.7-0.8
| 7 | 0.04046243 | 0,6-0,7 |  |  | 805 | 0.158652 | 0.6-0.7
| 9 | 0.05202312 | 0,5-0,6 |  |  | 744 | 0.1466299 | 0.5-0.6
| 10 | 0.05780347 | 0,4-0,5 |  |  | 642 | 0.1265274 | 0.4-0.5
| 13 | 0.07514451 | 0,3-0,4 |  |  | 563 | 0.1109578 | 0.3-0.4
| 32 | 0.1849711 | 0,2-0,3 |  |  | 437 | 0.08612534 | 0.2-0.3
| 52 | 0.300578 | 0,1-0,2 |  |  | 274 | 0.05400079 | 0.1-0.2
| 34 | 0.1965318 | 0-0,1 |  |  | 85 | 0.01675207 | 0-0.1
| 173 |  |  |  |  | 5074
| 1°C/h, 1165°C (sample1 without corona) |  |  |  |  | 1°C/h. 1165°C (sample1) |  |  |  | 1°C/h. 1165°C (sample2) |  |  |  |  | 1°C/h. 1137°C |  |  |  | 1°C/h. 1120°C |  |  |  | 1°C/h. 1100°C
| Number | prop | w/l |  |  | Number | prop | w/l |  | Number | prop | w/l |  |  | Number | prop | w/l |  | Number | prop | w/l |  | Number | prop | w/l
| 7 | 0.05982906 | 0,9-1 |  |  | 25 | 0.05208333 | 0.9-1 |  | 24 | 0.07 | 0.9-1 |  |  | 68 | 0.04345048 | 0.9-1.0 |  | 27 | 0.03379224 | 0.9-1.0 |  | 107 | 0.0481765 | 0.9-1
| 18 | 0.1538462 | 0,8-0,9 |  |  | 54 | 0.1125 | 0.8-0.9 |  | 39 | 0.11 | 0.8-0.9 |  |  | 173 | 0.1105431 | 0.8-0.9 |  | 89 | 0.1113892 | 0.8-0.9 |  | 235 | 0.1058082 | 0.8-0.9
| 22 | 0.1880342 | 0,7-0,8 |  |  | 71 | 0.1479167 | 0.7-0.8 |  | 50 | 0.14 | 0.7-0.8 |  |  | 243 | 0.1552716 | 0.7-0.8 |  | 93 | 0.1163955 | 0.7-0.8 |  | 339 | 0.1526339 | 0.7-0.8
| 19 | 0.1623932 | 0,6-0,7 |  |  | 68 | 0.1416667 | 0.6-0.7 |  | 53 | 0.15 | 0.6-0.7 |  |  | 237 | 0.1514377 | 0.6-0.7 |  | 119 | 0.1489362 | 0.6-0.7 |  | 381 | 0.1715443 | 0.6-0.7
| 16 | 0.1367521 | 0,5-0,6 |  |  | 60 | 0.125 | 0.5-0.6 |  | 44 | 0.12 | 0.5-0.6 |  |  | 233 | 0.1488818 | 0.5-0.6 |  | 100 | 0.1251564 | 0.5-0.6 |  | 349 | 0.1571364 | 0.5-0.6
| 13 | 0.1111111 | 0,4-0,5 |  |  | 56 | 0.1166667 | 0.4-0.5 |  | 59 | 0.17 | 0.4-0.5 |  |  | 209 | 0.1335463 | 0.4-0.5 |  | 109 | 0.1364205 | 0.4-0.5 |  | 263 | 0.1184151 | 0.4-0.5
| 8 | 0.06837607 | 0,3-0,4 |  |  | 50 | 0.1041667 | 0.3-0.4 |  | 36 | 0.1 | 0.3-0.4 |  |  | 205 | 0.1309904 | 0.3-0.4 |  | 91 | 0.1138924 | 0.3-0.4 |  | 218 | 0.09815398 | 0.3-0.4
| 7 | 0.05982906 | 0,2-0,3 |  |  | 58 | 0.1208333 | 0.2-0.3 |  | 34 | 0.1 | 0.2-0.3 |  |  | 117 | 0.07476038 | 0.2-0.3 |  | 83 | 0.1038798 | 0.2-0.3 |  | 178 | 0.08014408 | 0.2-0.3
| 7 | 0.05982906 | 0,1-0,2 |  |  | 31 | 0.06458333 | 0.1-0.2 |  | 14 | 0.04 | 0.1-0.2 |  |  | 59 | 0.03769968 | 0.1-0.2 |  | 73 | 0.09136421 | 0.1-0.2 |  | 109 | 0.04907699 | 0.1-0.2
| 0 | 0 | 0-0,1 |  |  | 7 | 0.01458333 | 0-0.1 |  | 2 | 0.01 | 0-0.1 |  |  | 21 | 0.01341853 | 0-0.1 |  | 15 | 0.01877347 | 0-0.1 |  | 42 | 0.0189104 | 0-0.1
| 117 |  |  |  |  | 480 |  |  |  | 355 |  |  |  |  | 1565 |  |  |  | 799 |  |  |  | 2221
| 3°C/h, 1165°C (sample 1) |  |  |  |  | 3°C/h. 1140°C |  |  |  | 3°C/h. 1120°C |  |  |  |  | 3°C/h. 1100°C
| Number | prop | w/l |  |  | Number | prop | w/l |  | Number | prop | w/l |  |  | Number | prop | w/l
| 12 | 0.03821656 | 0,9-1 |  |  | 28 | 0.02656546 | 0.9-1 |  | 23 | 0.01975945 | 0.9-1 |  |  | 32 | 0.02919708 | 0.9-1.0
| 24 | 0.07643312 | 0,8-0,9 |  |  | 91 | 0.08633776 | 0.8-0.9 |  | 111 | 0.09536082 | 0.8-0.9 |  |  | 85 | 0.07755474 | 0.8-0.9
| 41 | 0.1305732 | 0,7-0,8 |  |  | 122 | 0.1157495 | 0.7-0.8 |  | 121 | 0.1039519 | 0.7-0.8 |  |  | 101 | 0.09215328 | 0.7-0.8
| 54 | 0.1719745 | 0,6-0,7 |  |  | 156 | 0.1480076 | 0.6-0.7 |  | 146 | 0.1254296 | 0.6-0.7 |  |  | 159 | 0.145073 | 0.6-0.7
| 32 | 0.1019108 | 0,5-0,6 |  |  | 148 | 0.1404175 | 0.5-0.6 |  | 178 | 0.152921 | 0.5-0.6 |  |  | 162 | 0.1478102 | 0.5-0.6
| 44 | 0.1401274 | 0,4-0,5 |  |  | 132 | 0.1252372 | 0.4-0.5 |  | 144 | 0.1237113 | 0.4-0.5 |  |  | 122 | 0.1113139 | 0.4-0.5
| 39 | 0.1242038 | 0,3-0,4 |  |  | 127 | 0.1204934 | 0.3-0.4 |  | 178 | 0.152921 | 0.3-0.4 |  |  | 147 | 0.1341241 | 0.3-0.4
| 40 | 0.1273885 | 0,2-0,3 |  |  | 95 | 0.09013283 | 0.2-0.3 |  | 140 | 0.1202749 | 0.2-0.3 |  |  | 144 | 0.1313869 | 0.2-0.3
| 17 | 0.05414013 | 0,1-0,2 |  |  | 104 | 0.09867173 | 0.1-0.2 |  | 95 | 0.08161512 | 0.1-0.2 |  |  | 81 | 0.07390511 | 0.1-0.2
| 11 | 0.03503185 | 0-0,1 |  |  | 51 | 0.0483871 | 0-0.1 |  | 28 | 0.02405498 | 0-0.1 |  |  | 63 | 0.05748175 | 0-0.1
| 314 |  |  |  |  | 1054 |  |  |  | 1164 | 1 |  |  |  | 1096
| 9°C/h, 1165°C |  |  |  |  | 9°C/h. 1140°C sample 2 |  |  |  | 9 °C/h. 1140 °C sample 1(Seg 1) |  |  |  |  | 9 °C/h. 1140 °C sample 1 (Seg 2) |  |  |  | 9°C/h. 1120°C (sample 1) |  |  |  | 9 °C/h. 1120 °C (sample bis) |  |  |  | 9°C/h. 1100°C |  |  |  | 9°C/h. 1050°C |  |  | 9°C/h. 1000°C
| Number | prop | w/l |  |  | Number | prop | w/l |  | Number | prop | w/l |  |  | Number | prop | w/l |  | Number | prop | w/l |  | Number | prop | w/l |  | Number | prop | w/l |  | Number | prop | w/l | Number | prop | w/l
| 10 | 0.04444444 | 0,9-1 |  |  | 145 | 0.03742901 | 0.9-1 |  | 41 | 0.03 | 0.9-1 |  |  | 50 | 0.03035823 | 0.9-1 |  | 48 | 0.02750716 | 0.9-1 |  | 17 | 0.03 | 0.9-1 |  | 75 | 0.02979738 | 0.9-1.0 |  | 10 | 0.02 | 0.9-1 | 8 | 0.02 | 0.9-1
| 20 | 0.08888889 | 0,8-0,9 |  |  | 321 | 0.08286009 | 0.8-0.9 |  | 130 | 0.08 | 0.8-0.9 |  |  | 114 | 0.06921676 | 0.8-0.9 |  | 112 | 0.06418338 | 0.8-0.9 |  | 36 | 0.05 | 0.8-0.9 |  | 182 | 0.0723083 | 0.8-0.9 |  | 25 | 0.05 | 0.8-0.9 | 32 | 0.08 | 0.8-0.9
| 46 | 0.2044444 | 0,7-0,8 |  |  | 494 | 0.1275168 | 0.7-0.8 |  | 180 | 0.12 | 0.7-0.8 |  |  | 179 | 0.1086825 | 0.7-0.8 |  | 164 | 0.09398281 | 0.7-0.8 |  | 61 | 0.09 | 0.7-0.8 |  | 322 | 0.1279301 | 0.7-0.8 |  | 49 | 0.09 | 0.7-0.8 | 39 | 0.1 | 0.7-0.8
| 27 | 0.12 | 0,6-0,7 |  |  | 563 | 0.1453278 | 0.6-0.7 |  | 213 | 0.14 | 0.6-0.7 |  |  | 214 | 0.1299332 | 0.6-0.7 |  | 215 | 0.1232092 | 0.6-0.7 |  | 82 | 0.12 | 0.6-0.7 |  | 335 | 0.133095 | 0.6-0.7 |  | 48 | 0.09 | 0.6-0.7 | 54 | 0.13 | 0.6-0.7
| 34 | 0.1511111 | 0,5-0,6 |  |  | 529 | 0.1365514 | 0.5-0.6 |  | 189 | 0.12 | 0.5-0.6 |  |  | 207 | 0.1256831 | 0.5-0.6 |  | 223 | 0.1277937 | 0.5-0.6 |  | 88 | 0.13 | 0.5-0.6 |  | 333 | 0.1323004 | 0.5-0.6 |  | 62 | 0.12 | 0.5-0.6 | 49 | 0.12 | 0.5-0.6
| 37 | 0.1644444 | 0,4-0,5 |  |  | 511 | 0.131905 | 0.4-0.5 |  | 208 | 0.13 | 0.4-0.5 |  |  | 227 | 0.1378264 | 0.4-0.5 |  | 185 | 0.1060172 | 0.4-0.5 |  | 95 | 0.14 | 0.4-0.5 |  | 315 | 0.125149 | 0.4-0.5 |  | 73 | 0.14 | 0.4-0.5 | 49 | 0.12 | 0.4-0.5
| 32 | 0.1422222 | 0,3-0,4 |  |  | 462 | 0.1192566 | 0.3-0.4 |  | 199 | 0.13 | 0.3-0.4 |  |  | 220 | 0.1335762 | 0.3-0.4 |  | 205 | 0.1174785 | 0.3-0.4 |  | 80 | 0.12 | 0.3-0.4 |  | 297 | 0.1179976 | 0.3-0.4 |  | 65 | 0.12 | 0.3-0.4 | 69 | 0.17 | 0.3-0.4
| 12 | 0.05333333 | 0,2-0,3 |  |  | 410 | 0.1058338 | 0.2-0.3 |  | 160 | 0.1 | 0.2-0.3 |  |  | 181 | 0.1098968 | 0.2-0.3 |  | 194 | 0.1111748 | 0.2-0.3 |  | 58 | 0.09 | 0.2-0.3 |  | 285 | 0.11323 | 0.2-0.3 |  | 80 | 0.15 | 0.2-0.3 | 51 | 0.13 | 0.2-0.3
| 6 | 0.02666667 | 0,1-0,2 |  |  | 316 | 0.08156944 | 0.1-0.2 |  | 153 | 0.1 | 0.1-0.2 |  |  | 150 | 0.09107468 | 0.1-0.2 |  | 232 | 0.1329513 | 0.1-0.2 |  | 84 | 0.12 | 0.1-0.2 |  | 254 | 0.1009138 | 0.1-0.2 |  | 84 | 0.16 | 0.1-0.2 | 51 | 0.13 | 0.1-0.2
| 1 | 0.004444444 | 0-0,1 |  |  | 123 | 0.03175013 | 0-0.1 |  | 81 | 0.05 | 0-0.1 |  |  | 105 | 0.06375228 | 0-0.1 |  | 167 | 0.09570201 | 0-0.1 |  | 79 | 0.12 | 0-0.1 |  | 119 | 0.04727851 | 0-0.1 |  | 31 | 0.06 | 0-0.1 | 4 | 0.01 | 0-0.1
| 225 | 1 |  |  |  | 3874 |  |  |  | 1554 |  |  |  |  | 1647 |  |  |  | 1745 |  |  |  | 680 |  |  |  | 2517 |  |  |  | 527 |  |  | 406
| No seed, 1 °C/h, 1165 °C |  |  |  |  | No seed. 1 °C/h. 1140 °C |  |  |  | No seed. 1 °C/h. 1120 °C |  |  |  |  | No seed. 1 °C/h. 1100 °C |  |  |  | 9 °C/h. 1050 °C (No seed) |  |  |  | 9 °C/h. 1000 °C (No seed)
| Number | Prop | w/l |  |  | Number | Proportion | Size range |  | Number | Proportion | Size range |  |  | number | proportion | range |  | number | prop | w/l |  | Number | Prop | w/l
| 2 | 0.06 | 0.9-1 |  |  | 1 | 0.04 | 0.9-1 |  | 5 | 0.06 | 0.9-1 |  |  | 6 | 0.09 | 0.9-1 |  | 3 | 0.02325581 | 0.9-1 |  | 2 | 0.009302326 | 0.9-1
| 1 | 0.03 | 0.8-0.9 |  |  | 1 | 0.04 | 0.8-0.9 |  | 4 | 0.05 | 0.8-0.9 |  |  | 1 | 0.01 | 0.8-0.9 |  | 3 | 0.02325581 | 0.8-0.9 |  | 1 | 0.004651163 | 0.8-0.9
| 3 | 0.08 | 0.7-0.8 |  |  | 1 | 0.04 | 0.7-0.8 |  | 4 | 0.05 | 0.7-0.8 |  |  | 1 | 0.01 | 0.7-0.8 |  | 0 | 0 | 0.7-0.8 |  | 2 | 0.009302326 | 0.7-0.8
| 2 | 0.06 | 0.6-0.7 |  |  | 4 | 0.14 | 0.6-0.7 |  | 3 | 0.03 | 0.6-0.7 |  |  | 2 | 0.03 | 0.6-0.7 |  | 3 | 0.02325581 | 0.6-0.7 |  | 2 | 0.009302326 | 0.6-0.7
| 4 | 0.11 | 0.5-0.6 |  |  | 0 | 0 | 0.5-0.6 |  | 2 | 0.02 | 0.5-0.6 |  |  | 4 | 0.06 | 0.5-0.6 |  | 2 | 0.01550388 | 0.5-0.6 |  | 8 | 0.0372093 | 0.5-0.6
| 2 | 0.06 | 0.4-0.5 |  |  | 3 | 0.11 | 0.4-0.5 |  | 5 | 0.06 | 0.4-0.5 |  |  | 11 | 0.16 | 0.4-0.5 |  | 7 | 0.05426357 | 0.4-0.5 |  | 9 | 0.04186047 | 0.4-0.5
| 1 | 0.03 | 0.3-0.4 |  |  | 3 | 0.11 | 0.3-0.4 |  | 6 | 0.07 | 0.3-0.4 |  |  | 8 | 0.11 | 0.3-0.4 |  | 15 | 0.1162791 | 0.3-0.4 |  | 28 | 0.1302326 | 0.3-0.4
| 5 | 0.14 | 0.2-0.3 |  |  | 6 | 0.21 | 0.2-0.3 |  | 15 | 0.17 | 0.2-0.3 |  |  | 12 | 0.17 | 0.2-0.3 |  | 17 | 0.1317829 | 0.2-0.3 |  | 47 | 0.2186047 | 0.2-0.3
| 7 | 0.19 | 0.1-0.2 |  |  | 6 | 0.21 | 0.1-0.2 |  | 32 | 0.36 | 0.1-0.2 |  |  | 12 | 0.17 | 0.1-0.2 |  | 56 | 0.4341085 | 0.1-0.2 |  | 95 | 0.4418605 | 0.1-0.2
| 9 | 0.25 | 0-0.1 |  |  | 3 | 0.11 | 0-0.1 |  | 12 | 0.14 | 0-0.1 |  |  | 13 | 0.19 | 0-0.1 |  | 23 | 0.1782946 | 0-0.1 |  | 21 | 0.09767442 | 0-0.1
| 36 |  |  |  |  | 28 |  |  |  | 88 |  |  |  |  | 70 |  |  |  | 129 |  |  |  | 215
COOLING
| 25 °C/h, 1165 °C (Seeds) |  |  |  |  | 25 °C/h. 1100 °C (Seeds) |  |  |  | 25 °C/h. 1050 °C (Seed) |  |  |  |  | 25 °C/h. 1100 °C (No seed) |  |  |  | 25 °C/h. 1050 °C (No seed)
| Number | prop | w/l |  |  | number | prop | w/l |  | Number | Prop | w/l |  |  | Nombre | Prop | w/l |  | Number | Prop | w/l
| 5 | 0.04 | 0,9-1 |  |  | 18 | 0.02 | 0.9-1 |  | 33 | 0.02 | 0.9-1 |  |  | 2 | 0.03 | 0.9-1 |  | 1 | 0.01030928 | 0.9-1
| 11 | 0.09 | 0,8-0,9 |  |  | 53 | 0.06 | 0.8-0.9 |  | 77 | 0.06 | 0.8-0.9 |  |  | 0 | 0 | 0.8-0.9 |  | 0 | 0 | 0.8-0.9
| 23 | 0.2 | 0,7-0,8 |  |  | 68 | 0.07 | 0.7-0.8 |  | 102 | 0.07 | 0.7-0.8 |  |  | 2 | 0.03 | 0.7-0.8 |  | 0 | 0 | 0.7-0.8
| 30 | 0.26 | 0,6-0,7 |  |  | 114 | 0.12 | 0.6-0.7 |  | 131 | 0.09 | 0.6-0.7 |  |  | 0 | 0 | 0.6-0.7 |  | 0 | 0 | 0.6-0.7
| 15 | 0.13 | 0,5-0,6 |  |  | 109 | 0.12 | 0.5-0.6 |  | 132 | 0.1 | 0.5-0.6 |  |  | 2 | 0.03 | 0.5-0.6 |  | 0 | 0 | 0.5-0.6
| 11 | 0.09 | 0,4-0,5 |  |  | 149 | 0.16 | 0.4-0.5 |  | 169 | 0.12 | 0.4-0.5 |  |  | 2 | 0.03 | 0.4-0.5 |  | 3 | 0.03092784 | 0.4-0.5
| 12 | 0.1 | 0,3-0,4 |  |  | 133 | 0.14 | 0.3-0.4 |  | 195 | 0.14 | 0.3-0.4 |  |  | 2 | 0.03 | 0.3-0.4 |  | 2 | 0.02061856 | 0.3-0.4
| 10 | 0.09 | 0,2-0,3 |  |  | 115 | 0.12 | 0.2-0.3 |  | 234 | 0.17 | 0.2-0.3 |  |  | 6 | 0.08 | 0.2-0.3 |  | 24 | 0.2474227 | 0.2-0.3
| 0 | 0 | 0,1-0,2 |  |  | 112 | 0.12 | 0.1-0.2 |  | 250 | 0.18 | 0.1-0.2 |  |  | 29 | 0.4 | 0.1-0.2 |  | 40 | 0.4123711 | 0.1-0.2
| 0 | 0 | 0-0,1 |  |  | 59 | 0.06 | 0-0.1 |  | 64 | 0.05 | 0-0.1 |  |  | 27 | 0.38 | 0-0.1 |  | 27 | 0.2783505 | 0-0.1
| 117 |  |  |  |  | 930 |  |  |  | 1387 |  |  |  |  | 72 |  |  |  | 97
| 125 °C/h, 1100 °C (Sample 1, Seeds) |  |  |  |  | 125 °C/h. 1100 °C (Sample 2. Seeds) |  |  |  | 125 °C/h. 1050 °C (Seeds)
| Number | prop | w/l |  |  | Number | prop | w/l |  | number | prop | w/l
| 41 | 0.03893637 | 0,9-1 |  |  | 18 | 0.01534527 | 0.9-1 |  | 124 | 0.03228326 | 0.9-1
| 65 | 0.0617284 | 0,8-0,9 |  |  | 69 | 0.05882353 | 0.8-0.9 |  | 155 | 0.04035407 | 0.8-0.9
| 86 | 0.08167142 | 0,7-0,8 |  |  | 110 | 0.09377664 | 0.7-0.8 |  | 261 | 0.06795105 | 0.7-0.8
| 125 | 0.1187085 | 0,6-0,7 |  |  | 118 | 0.1005968 | 0.6-0.7 |  | 326 | 0.08487373 | 0.6-0.7
| 135 | 0.1282051 | 0,5-0,6 |  |  | 158 | 0.1346974 | 0.5-0.6 |  | 475 | 0.1236657 | 0.5-0.6
| 119 | 0.1130104 | 0,4-0,5 |  |  | 150 | 0.1278772 | 0.4-0.5 |  | 493 | 0.128352 | 0.4-0.5
| 128 | 0.1215575 | 0,3-0,4 |  |  | 174 | 0.1483376 | 0.3-0.4 |  | 603 | 0.1569904 | 0.3-0.4
| 176 | 0.1671415 | 0,2-0,3 |  |  | 150 | 0.1278772 | 0.2-0.3 |  | 640 | 0.1666233 | 0.2-0.3
| 128 | 0.1215575 | 0,1-0,2 |  |  | 144 | 0.1227621 | 0.1-0.2 |  | 575 | 0.1497006 | 0.1-0.2
| 50 | 0.04748338 | 0-0,1 |  |  | 82 | 0.06990622 | 0-0.1 |  | 189 | 0.04920594 | 0-0.1
| 1053 |  |  |  |  | 1173 |  |  |  | 3841
| Ti = 1210 °C; Tf = 1120 °C |  |  |  |  | Ti = 1210 °C; Tf = 1120 °C |  |  |  | Ti = 1210 °C. Tf = 1100 °C |  |  |  | 1230 °C, 1100 °C
| Number | prop | w/l |  |  | Number | Prop | w/l |  | Number | prop | w/l |  | Number | prop | w/l
| 0 | 0 | 0,9-1 |  |  | 0 | 0 | 0.9-1 |  | 0 | 0 | 0.9-1 |  | 0 | 0 | 0,9-1
| 0 | 0 | 0,8-0,9 |  |  | 0 | 0 | 0.8-0.9 |  | 1 | 0.04545455 | 0.8-0.9 |  | 1 | 0.03225806 | 0,8-0,9
| 0 | 0 | 0,7-0,8 |  |  | 0 | 0 | 0.7-0.8 |  | 2 | 0.09090909 | 0.7-0.8 |  | 1 | 0.03225806 | 0,7-0,8
| 1 | 0.07692308 | 0,6-0,7 |  |  | 1 | 0.02941176 | 0.6-0.7 |  | 1 | 0.04545455 | 0.6-0.7 |  | 1 | 0.03225806 | 0,6-0,7
| 0 | 0 | 0,5-0,6 |  |  | 0 | 0 | 0.5-0.6 |  | 0 | 0 | 0.5-0.6 |  | 2 | 0.06451613 | 0,5-0,6
| 1 | 0.07692308 | 0,4-0,5 |  |  | 0 | 0 | 0.4-0.5 |  | 0 | 0 | 0.4-0.5 |  | 1 | 0.03225806 | 0,4-0,5
| 0 | 0 | 0,3-0,4 |  |  | 1 | 0.02941176 | 0.3-0.4 |  | 1 | 0.04545455 | 0.3-0.4 |  | 2 | 0.06451613 | 0,3-0,4
| 1 | 0.07692308 | 0,2-0,3 |  |  | 5 | 0.1470588 | 0.2-0.3 |  | 1 | 0.04545455 | 0.2-0.3 |  | 3 | 0.09677419 | 0,2-0,3
| 2 | 0.1538462 | 0,1-0,2 |  |  | 16 | 0.4705882 | 0.1-0.2 |  | 9 | 0.4090909 | 0.1-0.2 |  | 12 | 0.3870968 | 0,1-0,2
| 8 | 0.6153846 | 0-0,1 |  |  | 11 | 0.3235294 | 0-0.1 |  | 7 | 0.3181818 | 0-0.1 |  | 8 | 0.2580645 | 0-0,1
| 13 |  |  |  |  | 34 |  |  |  | 22 |  |  |  | 31
| Ti = 1210 °C (All temperatures) |  |  |  | Ti = 1230 °C (All temperatures)
| Number | Prop | w/l |  | Number | Prop | w/l
| 0 | 0 | 0.9-1 |  | 0 | 0 | 0.9-1
| 1 | 0.01449275 | 0.8-0.9 |  | 1 | 0.03225806 | 0.8-0.9
| 2 | 0.02898551 | 0.7-0.8 |  | 1 | 0.03225806 | 0.7-0.8
| 3 | 0.04347826 | 0.6-0.7 |  | 1 | 0.03225806 | 0.6-0.7
| 0 | 0 | 0.5-0.6 |  | 2 | 0.06451613 | 0.5-0.6
| 1 | 0.01449275 | 0.4-0.5 |  | 1 | 0.03225806 | 0.4-0.5
| 2 | 0.02898551 | 0.3-0.4 |  | 2 | 0.06451613 | 0.3-0.4
| 7 | 0.1014493 | 0.2-0.3 |  | 3 | 0.09677419 | 0.2-0.3
| 27 | 0.3913043 | 0.1-0.2 |  | 12 | 0.3870968 | 0.1-0.2
| 26 | 0.3768116 | 0-0.1 |  | 8 | 0.2580645 | 0-0.1
| 69 |  |  |  | 31
| 1 °C/h, 1165 °C, 0h (Sample 1, Seeds) |  |  |  |  | 1165 °C. 2h (Seeds) |  |  |  | 1165 °C. 5h (Sample 1. Seeds) |  |  |  |  | 1165 °C. 5h (Sample 2. Seeds) |  |  |  | 1165 °C. 10h (Seeds) |  |  |  | 1165 °C. 24h (Seeds)
| nombre | prop | intervalle |  |  | Number | Prop | w/l |  | Number | Prop | w/l |  |  | Number | Prop | w/l |  | Number | Prop | w/l |  | Number | Prop | w/l
| 7 | 0.06 | 0,9-1 |  |  | 5 | 0.05 | 0.9-1 |  | 9 | 0.04 | 0.9-1 |  |  | 26 | 0.06 | 0.9-1 |  | 5 | 0.03 | 0.9-1 |  | 10 | 0.06 | 0.9-1
| 18 | 0.15 | 0,8-0,9 |  |  | 14 | 0.14 | 0.8-0.9 |  | 16 | 0.08 | 0.8-0.9 |  |  | 53 | 0.12 | 0.8-0.9 |  | 14 | 0.1 | 0.8-0.9 |  | 25 | 0.15 | 0.8-0.9
| 22 | 0.19 | 0,7-0,8 | 0.4 |  | 14 | 0.14 | 0.7-0.8 | 0.33 | 36 | 0.17 | 0.7-0.8 | 0.29 |  | 62 | 0.15 | 0.7-0.8 | 0.33 | 13 | 0.09 | 0.7-0.8 | 0.22 | 15 | 0.09 | 0.7-0.8 | 0.3
| 19 | 0.16 | 0,6-0,7 |  |  | 16 | 0.16 | 0.6-0.7 |  | 30 | 0.14 | 0.6-0.7 |  |  | 66 | 0.16 | 0.6-0.7 |  | 31 | 0.21 | 0.6-0.7 |  | 33 | 0.19 | 0.6-0.7
| 16 | 0.14 | 0,5-0,6 |  |  | 15 | 0.15 | 0.5-0.6 |  | 33 | 0.16 | 0.5-0.6 |  |  | 49 | 0.12 | 0.5-0.6 |  | 24 | 0.16 | 0.5-0.6 |  | 23 | 0.13 | 0.5-0.6
| 13 | 0.11 | 0,4-0,5 | 0.41 |  | 12 | 0.12 | 0.4-0.5 | 0.43 | 25 | 0.12 | 0.4-0.5 | 0.59 |  | 64 | 0.15 | 0.4-0.5 | 0.43 | 18 | 0.12 | 0.4-0.5 | 0.49 | 22 | 0.13 | 0.4-0.5 | 0.45
| 8 | 0.07 | 0,3-0,4 |  |  | 9 | 0.09 | 0.3-0.4 |  | 24 | 0.11 | 0.3-0.4 |  |  | 44 | 0.1 | 0.3-0.4 |  | 13 | 0.09 | 0.3-0.4 |  | 17 | 0.1 | 0.3-0.4
| 7 | 0.06 | 0,2-0,3 |  |  | 8 | 0.08 | 0.2-0.3 |  | 25 | 0.12 | 0.2-0.3 |  |  | 34 | 0.08 | 0.2-0.3 |  | 19 | 0.13 | 0.2-0.3 |  | 15 | 0.09 | 0.2-0.3
| 7 | 0.06 | 0,1-0,2 |  |  | 10 | 0.1 | 0.1-0.2 |  | 9 | 0.04 | 0.1-0.2 |  |  | 17 | 0.04 | 0.1-0.2 |  | 10 | 0.07 | 0.1-0.2 |  | 8 | 0.05 | 0.1-0.2
| 0 | 0 | 0-0,1 | 0.19 |  | 0 | 0 | 0-0.1 | 0.27 | 3 | 0.01 | 0-0.1 | 0.28 |  | 10 | 0.02 | 0-0.1 | 0.24 | 0 | 0 | 0-0.1 | 0.29 | 4 | 0.02 | 0-0.1 | 0.26
| 117 |  |  |  |  | 103 |  |  |  | 210 |  |  |  |  | 425 |  |  |  | 147 |  |  |  | 172
| 1 °C/h, 1120 °C, 0h (Seeds) |  |  |  |  | 1120 °C. 2h (Seeds) |  |  |  | 1120 °C. 5h (Seeds) |  |  |  |  | 1120 °C. 10h (Seeds) |  |  |  | 1120 °C. 24h (Seeds) |  |  |  | 1120 °C. 240h (Seeds)
| nombre | proportion | Intervalle |  |  | Number | Prop | w/l |  | Number | Prop | w/l |  |  | Number | prop | w/l |  | Number | Prop | w/l |  | Number | Prop | w/l
| 27 | 0.03 | 0,9-1,0 |  |  | 6 | 0.01680672 | 0.9-1 |  | 9 | 0.02786378 | 0.9-1 |  |  | 3 | 0.0212766 | 0.9-1 |  | 11 | 0.03323263 | 0.9-1 |  | 11 | 0.03 | 0.9-1
| 89 | 0.11 | 0,8-0,9 |  |  | 24 | 0.06722689 | 0.8-0.9 |  | 19 | 0.05882353 | 0.8-0.9 |  |  | 8 | 0.05673759 | 0.8-0.9 |  | 19 | 0.05740181 | 0.8-0.9 |  | 32 | 0.09 | 0.8-0.9
| 93 | 0.12 | 0,7-0,8 | 0.26 |  | 42 | 0.1176471 | 0.7-0.8 | 0.2016807 | 42 | 0.130031 | 0.7-0.8 | 0.2167183 |  | 14 | 0.09929078 | 0.7-0.8 | 0.177305 | 30 | 0.09063444 | 0.7-0.8 | 0.1812689 | 37 | 0.1 | 0.7-0.8 | 0.22
| 119 | 0.15 | 0,6-0,7 |  |  | 64 | 0.1792717 | 0.6-0.7 |  | 59 | 0.1826625 | 0.6-0.7 |  |  | 28 | 0.1985816 | 0.6-0.7 |  | 41 | 0.1238671 | 0.6-0.7 |  | 47 | 0.13 | 0.6-0.7
| 100 | 0.13 | 0,5-0,6 |  |  | 47 | 0.1316527 | 0.5-0.6 |  | 48 | 0.1486068 | 0.5-0.6 |  |  | 16 | 0.1134752 | 0.5-0.6 |  | 43 | 0.1299094 | 0.5-0.6 |  | 62 | 0.17 | 0.5-0.6
| 109 | 0.14 | 0,4-0,5 | 0.42 |  | 52 | 0.1456583 | 0.4-0.5 | 0.4565826 | 41 | 0.126935 | 0.4-0.5 | 0.4582043 |  | 22 | 0.1560284 | 0.4-0.5 | 0.4680851 | 47 | 0.141994 | 0.4-0.5 | 0.3957704 | 42 | 0.12 | 0.4-0.5 | 0.42
| 91 | 0.11 | 0,3-0,4 |  |  | 44 | 0.1232493 | 0.3-0.4 |  | 30 | 0.09287926 | 0.3-0.4 |  |  | 12 | 0.08510638 | 0.3-0.4 |  | 45 | 0.1359517 | 0.3-0.4 |  | 28 | 0.08 | 0.3-0.4
| 83 | 0.1 | 0,2-0,3 |  |  | 34 | 0.0952381 | 0.2-0.3 |  | 39 | 0.120743 | 0.2-0.3 |  |  | 14 | 0.09929078 | 0.2-0.3 |  | 35 | 0.1057402 | 0.2-0.3 |  | 31 | 0.09 | 0.2-0.3
| 73 | 0.09 | 0,1-0,2 |  |  | 32 | 0.08963585 | 0.1-0.2 |  | 27 | 0.08359133 | 0.1-0.2 |  |  | 15 | 0.106383 | 0.1-0.2 |  | 43 | 0.1299094 | 0.1-0.2 |  | 46 | 0.13 | 0.1-0.2
| 15 | 0.02 | 0-0,1 | 0.32 |  | 12 | 0.03361345 | 0-0.1 | 0.3417367 | 9 | 0.02786378 | 0-0.1 | 0.3250774 |  | 9 | 0.06382979 | 0-0.1 | 0.3546099 | 17 | 0.05135952 | 0-0.1 | 0.4229607 | 19 | 0.05 | 0-0.1 | 0.35
| 799 |  |  |  |  | 357 |  |  |  | 323 |  |  |  |  | 141 |  |  |  | 331 |  |  |  | 355
| 9°C/h, 1120°C (sample 1) |  |  |  |  | 1120 °C. 10h (Seeds) |  |  |  | 1120 °C. 24h (Seeds) |  |  |  |  | 1120 °C. 11 days (Seeds) |  |  |  | 1120 °C. 16 days (Seeds) |  |  |  | 1120 °C. 31 days (Seeds. Sample 1) |  |  |  |  | 1120 °C. 31 days (Seeds. Sample 2)
| Number | prop | w/l |  |  | Number | Prop | w/l |  | Number | prop | w/l |  |  | Number | Prop | w/l |  | Number | Prop | w/l |  | Number | Prop | w/l |  |  | Number | Prop | w/l
| 48 | 0.02750716 | 0,9-1 |  |  | 13 | 0.02 | 0.9-1 |  | 9 | 0.02 | 0.9-1 |  |  | 18 | 0.0210035 | 0.9-1 |  | 34 | 0.02726544 | 0.9-1 |  | 35 | 0.02259522 | 0.9-1 |  |  | 24 | 0.02193784 | 0.9-1
| 112 | 0.06418338 | 0,8-0,9 |  |  | 48 | 0.07 | 0.8-0.9 |  | 27 | 0.05 | 0.8-0.9 |  |  | 49 | 0.0571762 | 0.8-0.9 |  | 83 | 0.06655974 | 0.8-0.9 |  | 80 | 0.05164622 | 0.8-0.9 |  |  | 74 | 0.06764168 | 0.8-0.9
| 164 | 0.09398281 | 0,7-0,8 | 0.1856734 |  | 70 | 0.1 | 0.7-0.8 | 0.19 | 54 | 0.09 | 0.7-0.8 | 0.16 |  | 71 | 0.08284714 | 0.7-0.8 | 0.1610268 | 124 | 0.09943865 | 0.7-0.8 | 0.1932638 | 137 | 0.08844416 | 0.7-0.8 | 0.1626856 |  | 113 | 0.1032907 | 0.7-0.8 | 0.1928702
COOLING + ISO | 215 | 0.1232092 | 0,6-0,7 |  |  | 72 | 0.1 | 0.6-0.7 |  | 58 | 0.1 | 0.6-0.7 |  |  | 91 | 0.1061844 | 0.6-0.7 |  | 146 | 0.117081 | 0.6-0.7 |  | 187 | 0.120723 | 0.6-0.7 |  |  | 117 | 0.106947 | 0.6-0.7
| 223 | 0.1277937 | 0,5-0,6 |  |  | 90 | 0.12 | 0.5-0.6 |  | 67 | 0.11 | 0.5-0.6 |  |  | 98 | 0.1143524 | 0.5-0.6 |  | 141 | 0.1130714 | 0.5-0.6 |  | 187 | 0.120723 | 0.5-0.6 |  |  | 144 | 0.1316271 | 0.5-0.6
| 185 | 0.1060172 | 0,4-0,5 | 0.3570201 |  | 75 | 0.1 | 0.4-0.5 | 0.32 | 68 | 0.12 | 0.4-0.5 | 0.33 |  | 108 | 0.126021 | 0.4-0.5 | 0.3465578 | 149 | 0.1194868 | 0.4-0.5 | 0.3496391 | 177 | 0.1142673 | 0.4-0.5 | 0.3557134 |  | 139 | 0.1270567 | 0.4-0.5 | 0.3656307
| 205 | 0.1174785 | 0,3-0,4 |  |  | 78 | 0.11 | 0.3-0.4 |  | 75 | 0.13 | 0.3-0.4 |  |  | 108 | 0.126021 | 0.3-0.4 |  | 154 | 0.1234964 | 0.3-0.4 |  | 207 | 0.1336346 | 0.3-0.4 |  |  | 125 | 0.1142596 | 0.3-0.4
| 194 | 0.1111748 | 0,2-0,3 |  |  | 90 | 0.12 | 0.2-0.3 |  | 85 | 0.14 | 0.2-0.3 |  |  | 130 | 0.1516919 | 0.2-0.3 |  | 165 | 0.1323176 | 0.2-0.3 |  | 213 | 0.1375081 | 0.2-0.3 |  |  | 133 | 0.1215722 | 0.2-0.3
| 232 | 0.1329513 | 0,1-0,2 |  |  | 133 | 0.18 | 0.1-0.2 |  | 97 | 0.16 | 0.1-0.2 |  |  | 129 | 0.1505251 | 0.1-0.2 |  | 181 | 0.1451484 | 0.1-0.2 |  | 239 | 0.1542931 | 0.1-0.2 |  |  | 178 | 0.1627057 | 0.1-0.2
| 167 | 0.09570201 | 0-0,1 | 0.4573066 |  | 62 | 0.08 | 0-0.1 | 0.49 | 50 | 0.08 | 0-0.1 | 0.51 |  | 55 | 0.06417736 | 0-0.1 | 0.4924154 | 70 | 0.05613472 | 0-0.1 | 0.457097 | 87 | 0.05616527 | 0-0.1 | 0.481601 |  | 47 | 0.04296161 | 0-0.1 | 0.4414991
| 1745 |  |  |  |  | 731 |  |  |  | 590 |  |  |  |  | 857 |  |  |  | 1247 |  |  |  | 1549 |  |  |  |  | 1094
| 9°C/h, 1165°C (seeds) |  |  |  |  | 1165 °C. 5h (Seeds) |  |  |  | 1165 °C. 24h (seeds)
| Number | prop | w/l |  |  | Number | Prop | w/l |  | Number | Prop | w/l
| 10 | 0.04444444 | 0,9-1 |  |  | 19 | 0.04 | 0.9-1 |  | 24 | 0.04 | 0.9-1
| 20 | 0.08888889 | 0,8-0,9 |  |  | 32 | 0.06 | 0.8-0.9 |  | 33 | 0.06 | 0.8-0.9
| 46 | 0.2044444 | 0,7-0,8 | 0.3377778 |  | 62 | 0.11 | 0.7-0.8 | 0.21 | 64 | 0.12 | 0.7-0.8 | 0.22
| 27 | 0.12 | 0,6-0,7 |  |  | 80 | 0.15 | 0.6-0.7 |  | 75 | 0.14 | 0.6-0.7
| 34 | 0.1511111 | 0,5-0,6 |  |  | 70 | 0.13 | 0.5-0.6 |  | 65 | 0.12 | 0.5-0.6
| 37 | 0.1644444 | 0,4-0,5 | 0.4355556 |  | 70 | 0.13 | 0.4-0.5 | 0.41 | 61 | 0.11 | 0.4-0.5 | 0.37
| 32 | 0.1422222 | 0,3-0,4 |  |  | 65 | 0.12 | 0.3-0.4 |  | 79 | 0.15 | 0.3-0.4
| 12 | 0.05333333 | 0,2-0,3 |  |  | 59 | 0.11 | 0.2-0.3 |  | 70 | 0.13 | 0.2-0.3
| 6 | 0.02666667 | 0,1-0,2 |  |  | 56 | 0.1 | 0.1-0.2 |  | 51 | 0.09 | 0.1-0.2
| 1 | 0.004444444 | 0-0,1 | 0.2266667 |  | 28 | 0.05 | 0-0.1 | 0.38 | 17 | 0.03 | 0-0.1 | 0.4
| 225 | 1 |  |  |  | 541 |  |  |  | 539

## Shape correction
25 °C/h, 1100 °C (Seeds) |  |  |  |  | 25 °C/h, 1100 °C (Seeds), Shape corrected
number | prop | w/l |  |  | Number | Prop | w/l
18 | 0.02 | 0.9-1 |  |  | 22 | 0.02 | 0.9-1
53 | 0.06 | 0.8-0.9 |  |  | 50 | 0.06 | 0.8-0.9
68 | 0.07 | 0.7-0.8 |  |  | 70 | 0.08 | 0.7-0.8
114 | 0.12 | 0.6-0.7 |  |  | 103 | 0.11 | 0.6-0.7
109 | 0.12 | 0.5-0.6 |  |  | 94 | 0.1 | 0.5-0.6
149 | 0.16 | 0.4-0.5 |  |  | 144 | 0.16 | 0.4-0.5
133 | 0.14 | 0.3-0.4 |  |  | 126 | 0.14 | 0.3-0.4
115 | 0.12 | 0.2-0.3 |  |  | 113 | 0.13 | 0.2-0.3
112 | 0.12 | 0.1-0.2 |  |  | 114 | 0.13 | 0.1-0.2
59 | 0.06 | 0-0.1 |  |  | 62 | 0.07 | 0-0.1
930 |  |  |  |  | 898
125 °C/h. 1100 °C (Sample 1. Seeds) |  |  |  |  | Sample 1 (Seeds). Shape corrected |  |  |  |  | 125 °C/h. 1100 °C (Sample 2. Seeds) |  |  |  |  | Sample 2 (Seeds). Shape corrected
Number | prop | w/l |  |  | Number | Prop | w/l |  |  | Number | prop | w/l |  |  | Number | Prop | w/l
41 | 0.03893637 | 0.9-1 |  |  | 17 | 0.03262956 | 0.9-1 |  |  | 18 | 0.01534527 | 0.9-1 |  |  | 8 | 0.02 | 0.9-1
65 | 0.0617284 | 0.8-0.9 |  |  | 35 | 0.0671785 | 0.8-0.9 |  |  | 69 | 0.05882353 | 0.8-0.9 |  |  | 18 | 0.05 | 0.8-0.9
86 | 0.08167142 | 0.7-0.8 |  |  | 45 | 0.08637236 | 0.7-0.8 |  |  | 110 | 0.09377664 | 0.7-0.8 |  |  | 31 | 0.09 | 0.7-0.8
125 | 0.1187085 | 0.6-0.7 |  |  | 64 | 0.1228407 | 0.6-0.7 |  |  | 118 | 0.1005968 | 0.6-0.7 |  |  | 35 | 0.1 | 0.6-0.7
135 | 0.1282051 | 0.5-0.6 |  |  | 62 | 0.1190019 | 0.5-0.6 |  |  | 158 | 0.1346974 | 0.5-0.6 |  |  | 46 | 0.13 | 0.5-0.6
119 | 0.1130104 | 0.4-0.5 |  |  | 60 | 0.1151631 | 0.4-0.5 |  |  | 150 | 0.1278772 | 0.4-0.5 |  |  | 46 | 0.13 | 0.4-0.5
128 | 0.1215575 | 0.3-0.4 |  |  | 59 | 0.1132438 | 0.3-0.4 |  |  | 174 | 0.1483376 | 0.3-0.4 |  |  | 45 | 0.13 | 0.3-0.4
176 | 0.1671415 | 0.2-0.3 |  |  | 78 | 0.1497121 | 0.2-0.3 |  |  | 150 | 0.1278772 | 0.2-0.3 |  |  | 41 | 0.12 | 0.2-0.3
128 | 0.1215575 | 0.1-0.2 |  |  | 68 | 0.1305182 | 0.1-0.2 |  |  | 144 | 0.1227621 | 0.1-0.2 |  |  | 44 | 0.13 | 0.1-0.2
50 | 0.04748338 | 0-0.1 |  |  | 33 | 0.06333973 | 0-0.1 |  |  | 82 | 0.06990622 | 0-0.1 |  |  | 28 | 0.08 | 0-0.1
1053 |  |  |  |  | 521 |  |  |  |  | 1173 |  |  |  |  | 342
Ti = 1210 °C. Tf = 1130 °C |  |  |  |  | Ti = 1210 °C. Tf = 1130 °C (Shape corrected) |  |  |  |  | Ti = 1210 °C. Tf = 1120 °C |  |  |  |  | Ti= 1210 °C. Tf = 1120 °C (Shape corrected) |  |  |  | Ti = 1210 °C. Tf = 1100 °C |  |  | 1210 °C. 1100 °C (Shape corrected)
Number | prop | w/l |  |  | Number | Prop | w/l |  |  | Number | Prop | w/l |  |  | Number | Prop | w/l |  | Number | prop | w/l | Number | Prop | w/l
0 | 0 | 0.9-1 |  |  | 0 | 0 | 0.9-1 |  |  | 0 | 0 | 0.9-1 |  |  | 0 | 0 | 0.9-1 |  | 0 | 0 | 0.9-1 | 0 | 0 | 0.9-1
0 | 0 | 0.8-0.9 |  |  | 0 | 0 | 0.8-0.9 |  |  | 0 | 0 | 0.8-0.9 |  |  | 0 | 0 | 0.8-0.9 |  | 1 | 0.04545455 | 0.8-0.9 | 1 | 0.04 | 0.8-0.9
0 | 0 | 0.7-0.8 |  |  | 0 | 0 | 0.7-0.8 |  |  | 0 | 0 | 0.7-0.8 |  |  | 0 | 0 | 0.7-0.8 |  | 2 | 0.09090909 | 0.7-0.8 | 4 | 0.17 | 0.7-0.8
1 | 0.07692308 | 0.6-0.7 |  |  | 1 | 0.1 | 0.6-0.7 |  |  | 1 | 0.02941176 | 0.6-0.7 |  |  | 1 | 0.03 | 0.6-0.7 |  | 1 | 0.04545455 | 0.6-0.7 | 1 | 0.04 | 0.6-0.7
0 | 0 | 0.5-0.6 |  |  | 0 | 0 | 0.5-0.6 |  |  | 0 | 0 | 0.5-0.6 |  |  | 3 | 0.08 | 0.5-0.6 |  | 0 | 0 | 0.5-0.6 | 0 | 0 | 0.5-0.6
1 | 0.07692308 | 0.4-0.5 |  |  | 0 | 0 | 0.4-0.5 |  |  | 0 | 0 | 0.4-0.5 |  |  | 0 | 0 | 0.4-0.5 |  | 0 | 0 | 0.4-0.5 | 1 | 0.04 | 0.4-0.5
0 | 0 | 0.3-0.4 |  |  | 1 | 0.1 | 0.3-0.4 |  |  | 1 | 0.02941176 | 0.3-0.4 |  |  | 1 | 0.03 | 0.3-0.4 |  | 1 | 0.04545455 | 0.3-0.4 | 2 | 0.08 | 0.3-0.4
1 | 0.07692308 | 0.2-0.3 |  |  | 2 | 0.2 | 0.2-0.3 |  |  | 5 | 0.1470588 | 0.2-0.3 |  |  | 10 | 0.26 | 0.2-0.3 |  | 1 | 0.04545455 | 0.2-0.3 | 1 | 0.04 | 0.2-0.3
2 | 0.1538462 | 0.1-0.2 |  |  | 0 | 0 | 0.1-0.2 |  |  | 16 | 0.4705882 | 0.1-0.2 |  |  | 15 | 0.38 | 0.1-0.2 |  | 9 | 0.4090909 | 0.1-0.2 | 6 | 0.25 | 0.1-0.2
8 | 0.6153846 | 0-0.1 |  |  | 6 | 0.6 | 0-0.1 |  |  | 11 | 0.3235294 | 0-0.1 |  |  | 9 | 0.23 | 0-0.1 |  | 7 | 0.3181818 | 0-0.1 | 8 | 0.33 | 0-0.1
13 |  |  |  |  | 10 |  |  |  |  | 34 |  |  |  |  | 39 |  |  |  | 22 |  |  | 24
Ti = 1230 °C. Tf = 1100 °C |  |  |  |  | Ti = 1230 °C. Tf = 1100 °C (Shape corrected)
Number | prop | w/l |  |  | Number | Prop | w/l
0 | 0 | 0.9-1 |  |  | 1 | 0.02 | 0.9-1
1 | 0.03225806 | 0.8-0.9 |  |  | 1 | 0.02 | 0.8-0.9
1 | 0.03225806 | 0.7-0.8 |  |  | 2 | 0.04 | 0.7-0.8
1 | 0.03225806 | 0.6-0.7 |  |  | 0 | 0 | 0.6-0.7
2 | 0.06451613 | 0.5-0.6 |  |  | 2 | 0.04 | 0.5-0.6
1 | 0.03225806 | 0.4-0.5 |  |  | 1 | 0.02 | 0.4-0.5
2 | 0.06451613 | 0.3-0.4 |  |  | 1 | 0.02 | 0.3-0.4
3 | 0.09677419 | 0.2-0.3 |  |  | 5 | 0.09 | 0.2-0.3
12 | 0.3870968 | 0.1-0.2 |  |  | 18 | 0.34 | 0.1-0.2
8 | 0.2580645 | 0-0.1 |  |  | 22 | 0.42 | 0-0.1
31 |  |  |  |  | 53
3D shape (ShapeCAlc results)
[5 empty] | No textural correction | [5 empty] | With textural correction | [5 empty] | Relative Diff (%)
| Pre-existing crystals | Cooling rate (°C/h) | Ti (°C) | Tf (°C) | S | I | L | R2 | S/I | I/L | S | I | L | R2 | S/I | I/L | S/I | I/L
| No | 1 | 1210 | 1120 | 1 | 8.4 | 8.4 | 0.984 | 0.1190476 | 1 | 1 | 7.6 | 16 | 0.983 | 0.1315789 | 0.475 | 10.52632 | 52.5
| No | 1 | 1210 | 1100 | 1 | 5.4 | 8.8 | 0.964 | 0.1851852 | 0.6136364 | 1 | 8.4 | 9.6 | 0.787 | 0.1190476 | 0.875 | 35.71429 | 42.59259
| No | 1 | 1230 | 1100 | 1 | 8.2 | 13 | 0.99 | 0.1219512 | 0.6307692 | 1 | 12 | 13 | 0.987 | 0.08333333 | 0.9230769 | 31.66667 | 46.34146
| Yes | 25 | 1190 | 1100 | 1 | 2.2 | 6.4 | 0.961 | 0.4545455 | 0.34375 | 1 | 2.2 | 6.4 | 0.952 | 0.4545455 | 0.34375 | 0 | 0
| Yes | 125 | 1190 | 1100 | 1 | 2.2 | 6.4 | 0.926 | 0.4545455 | 0.34375 | 1 | 2.2 | 6.4 | 0.925 | 0.4545455 | 0.34375 | 0 | 0
| Yes | 125 | 1190 | 1100 | 1 | 2.2 | 6.4 | 0.947 | 0.4545455 | 0.34375 | 1 | 2.2 | 6.4 | 0.938 | 0.4545455 | 0.34375 | 0 | 0

## Final dwell time_Litterature
Sample | Mineral | Type of experiments | CR (°C/h) | Ln CR | Tsat (°C) | Ti (°C) | Tf (°C) | -ΔTn (°C) | tfinal step (h) | φV | NA (µm-2) | lmax (µm) | lmean (µm)
GERO 1-1 (sample 1) a | Plagioclase | Cooling | 1 | 0 | 1175 | 1190 | 1165 | 10 | 0 | 0.06 | 0.000255 | 87 | 21.33
No crystal corona a | Plagioclase | Cooling | 1 | 0 | 1175 | 1190 | 1165 | 10 | 0 | 0.01 | 9.03e-05 | 25 | 11.72
GERO 1-1 (sample 2) a | Plagioclase | Cooling | 1 | 0 | 1175 | 1190 | 1165 | 10 | 0 | 0.03 | 0.000162 | 68 | 20.85
GERO 6-1 | Plagioclase | Cooling + Iso | 1 | 0 | 1175 | 1190 | 1165 | 10 | 2 | 0.00886548 | 2.523793e-05 | 66 | 27.61
GERO 6-2 a1 | Plagioclase | Cooling + Iso | 1 | 0 | 1175 | 1190 | 1165 | 10 | 5 | 0.04778122 | 0.0001433681 | 83 | 27.26
GERO 6-2 a2 | Plagioclase | Cooling + Iso | 1 | 0 | 1175 | 1190 | 1165 | 10 | 5 | 0.0448466495 | 0.0001329238 | 114 | 27.31
GERO 6-3 | Plagioclase | Cooling + Iso | 1 | 0 | 1175 | 1190 | 1165 | 10 | 10 | 0.0320158 | 6.001605e-05 | 96 | 33.66
GERO 6-4 | Plagioclase | Cooling + Iso | 1 | 0 | 1175 | 1190 | 1165 | 10 | 24 | 0.035405442 | 4.310421e-05 | 131 | 42.4
GERO 1-3 | Plagioclase | Cooling | 1 | 0 | 1175 | 1190 | 1120 | 55 | 0 | 0.21 | 0.000499 | 130 | 22.35
GERO 6-5 | Plagioclase | Cooling + Iso | 1 | 0 | 1175 | 1190 | 1120 | 55 | 2 | 0.154229 | 0.0001655418 | 195 | 49.23
GERO 6-6 | Plagioclase | Cooling + Iso | 1 | 0 | 1175 | 1190 | 1120 | 55 | 5 | 0.1798629 | 0.000126309 | 221 | 58.35
GERO 6-7 | Plagioclase | Cooling + Iso | 1 | 0 | 1175 | 1190 | 1120 | 55 | 10 | 0.1867796 | 9.445099e-05 | 268 | 77.61
GERO 6-8 | Plagioclase | Cooling + Iso | 1 | 0 | 1175 | 1190 | 1120 | 55 | 24 | 0.1833911 | 0.0001363644 | 297 | 67.97
GERO 6-9 | Plagioclase | Cooling + Iso | 1 | 0 | 1175 | 1190 | 1120 | 55 | 240 | 0.18 | 0.0001425002 | 254 | 58.76
GERO 3-1 | Plagioclase | Cooling | 9 | 2.197225 | 1175 | 1190 | 1165 | 10 | 0 | 0.01 | 0.000163 | 31 | 9.22
GERO 6-10 | Plagioclase | Cooling + Iso | 9 | 2.197225 | 1175 | 1190 | 1165 | 10 | 5 | 0.03 | 0.0001324339 | 103 | 21.96
GERO 6-11 | Plagioclase | Cooling + Iso | 9 | 2.197225 | 1175 | 1190 | 1165 | 10 | 24 | 0.04 | 0.0001164532 | 114 | 31.04
GERO 3-3a | Plagioclase | Cooling | 9 | 2.197225 | 1175 | 1190 | 1120 | 55 | 0 | 0.14 | 0.00033 | 187 | 28.23
GERO 3-3b | Plagioclase | Cooling | 9 | 2.197225 | 1175 | 1190 | 1120 | 55 | 0 | 0.15 | 0.000401 | 140 | 23.7
GERO 6-12 | Plagioclase | Cooling + Iso | 9 | 2.197225 | 1175 | 1190 | 1120 | 55 | 10 | 0.17 | 0.000207371 | 271 | 49.07
GERO 6-13 | Plagioclase | Cooling + Iso | 9 | 2.197225 | 1175 | 1190 | 1120 | 55 | 24 | 0.2 | 0.0002089977 | 271 | 58.39
GERO 6-14 | Plagioclase | Cooling + Iso | 9 | 2.197225 | 1175 | 1190 | 1120 | 55 | 264 | 0.18 | 0.0002847808 | 238.61 | 50.58
GERO 6-15 | Plagioclase | Cooling + Iso | 9 | 2.197225 | 1175 | 1190 | 1120 | 55 | 384 | 0.19 | 0.0003178018 | 236.18 | 44.71
GERO 6-16a1 | Plagioclase | Cooling + Iso | 9 | 2.197225 | 1175 | 1190 | 1120 | 55 | 744 | 0.21 | 0.0003516317 | 257.51 | 46.21
GERO 6-16a2 | Plagioclase | Cooling + Iso | 9 | 2.197225 | 1175 | 1190 | 1120 | 55 | 744
Pupier et al. (2008) | Plagioclase | Cooling | 1 | 0 | 1175 | 1191 | 1150 | 25 | 0 | 0.071 | 3.651685e-05 | 40 | 4.106481
Pupier et al. (2008) | Plagioclase | Cooling + Iso | 1 | 0 | 1175 | 1191 | 1150 | 25 | 8.5 | 0.095 | 4.783505e-05 | 36 | 2.407407
Pupier et al. (2008) | Plagioclase | Cooling + Iso | 1 | 0 | 1175 | 1191 | 1150 | 25 | 20.3 | 0.075 | 2.420925e-05 | 44 | 2.675926
Pupier et al. (2008) | Plagioclase | Cooling | 1 | 0 | 1175 | 1191 | 1116 | 25 | 0 | 0.248 | 9.681275e-05 | 96 | 8.092593
Pupier et al. (2008) | Plagioclase | Cooling + Iso | 1 | 0 | 1175 | 1191 | 1116 | 25 | 6.35 | 0.225 | 5.185185e-05 | 64 | 6.615741
Pupier et al. (2008) | Plagioclase | Cooling + Iso | 1 | 0 | 1175 | 1191 | 1116 | 25 | 15.3 | 0.246 | 0.0001206522 | 56 | 6.231481
Cabane et al. (2005) | Plagioclase | Iso | - | - |  | 1250 | 1250 |  | 1 | 0.17 | 0.03172237 | - | 2.2
Cabane et al. (2005) | Plagioclase | Iso | - | - |  | 1250 | 1250 |  | 3.3 | 0.17 | 0.01948555 | - | 2.9
Cabane et al. (2005) | Plagioclase | Iso | - | - |  | 1250 | 1250 |  | 9.6 | 0.15 | 0.01560833 | - | 3.4
Cabane et al. (2005) | Plagioclase | Iso | - | - |  | 1250 | 1250 |  | 20 | 0.19 | 0.009670606 | - | 3.7
Cabane et al. (2005) | Plagioclase | Iso | - | - |  | 1250 | 1250 |  | 45.42 | 0.2 | 0.008610556 | - | 3.8
Cabane et al. (2005) | Plagioclase | Iso | - | - |  | 1250 | 1250 |  | 75 | 0.12 | 0.002405773 | - | 4.3
Cabane et al. (2005) | Plagioclase | Iso | - | - |  | 1250 | 1250 |  | 150 | 0.21 | 0.009772029 | - | 4.4
Cabane et al. (2005) | Plagioclase | Iso | - | - |  | 1250 | 1250 |  | 336 | 0.17 | 0.003753922 | - | 5.2
Cabane et al. (2005) | Olivine | Iso | - | - |  | 1300 | 1300 |  | 0.33 |  |  | -
Cabane et al. (2005) | Olivine | Iso | - | - |  | 1300 | 1300 |  | 1.33 | 0.44 | 0.03175881 | - | 4.2
Cabane et al. (2005) | Olivine | Iso | - | - |  | 1300 | 1300 |  | 6.08 | 0.48 | 0.01881056 | - | 5.7
Cabane et al. (2005) | Olivine | Iso | - | - |  | 1300 | 1300 |  | 15.4 | 0.53 | 0.009563732 | - | 8.4
Cabane et al. (2005) | Olivine | Iso | - | - |  | 1300 | 1300 |  | 43.2 | 0.53 | 0.003872916 | - | 13.2
Cabane et al. (2005) | Olivine | Iso | - | - |  | 1300 | 1300 |  | 90.43 | 0.5 | 0.002906409 | - | 14.8
Cabane et al. (2005) | Olivine | Iso | - | - |  | 1300 | 1300 |  | 161.8 | 0.47 | 0.001693138 | - | 18.8
Cabane et al. (2005) | Olivine | Iso | - | - |  | 1300 | 1300 |  | 496.38 | 0.53 | 0.001037781 | - | 25.5
REFERENCES
Cabane, H., Laporte, D. & Provost, A. (2005). An experimental study of Ostwald ripening of olivine and plagioclase in silicate melts: implications for the growth and size of crystals in magmas. Contributions to Mineralogy and Petrology 150, 37–53. https://doi.org/10.1007/s00410-005-0002-2
Pupier, E., Duchene, S. & Toplis, M. J. (2008). Experimental quantification of plagioclase crystal size distribution during cooling of a basaltic liquid. Contributions to Mineralogy and Petrology 155, 555–570. https://doi.org/10.1007/s00410-007-0258-9
Table S5: Textural parameters associated with the final dwell duration, including literature data from Cabane et al. (2005) and Pupier et al. (2008).

## Nucleation
Temperature (°C) | log (η) (Pa.s) | 1 sigma | DSi (m².s; Mangler et al. 2023) | 1 sigma | DAl (m².s) | Max | Min | DCa (m².s) | Max | Min | DMg (m².s) | Max | Min
1200 | 2.71 | - | 2.831379e-13 | - | 6.403253e-13 | 1.706588e-12 | 2.402551e-13 | 1.728453e-11 | 8.396833e-13 | 3.557948e-10 | 1.731533e-14 | 9.970692e-15 | 3.007019e-14
1190 | 3.03 | - | 2.393536e-13 | - | 5.377031e-13 | 1.394722e-12 | 2.072991e-13 | 1.581601e-11 | 7.600144e-13 | 3.291333e-10 | 1.511166e-14 | 8.405855e-15 | 2.716706e-14
1180 | 3.02 | - | 1.367923e-13 | - | 4.504436e-13 | 1.136686e-12 | 1.785009e-13 | 1.445458e-11 | 6.869614e-13 | 3.041434e-10 | 1.316376e-14 | 7.069977e-15 | 2.450993e-14
1175 | 3.15 | - | 1.010566e-13 | - | 4.118993e-13 | 1.025077e-12 | 1.655105e-13 | 1.381202e-11 | 6.527701e-13 | 2.922498e-10 | 1.227732e-14 | 6.478087e-15 | 2.326807e-14
1160 | 3.33 | - | 6.607584e-14 | - | 3.137737e-13 | 7.485591e-13 | 1.315246e-13 | 1.202779e-11 | 5.588765e-13 | 2.588547e-10 | 9.931312e-15 | 4.965276e-15 | 1.986414e-14
1150 | 3.27 | - | 7.533586e-14 | - | 2.608853e-13 | 6.047931e-13 | 1.125362e-13 | 1.095052e-11 | 5.029942e-13 | 2.384003e-10 | 8.600627e-15 | 4.145611e-15 | 1.784316e-14
1120 | 3.69 | 0.08 | 2.836044e-14 | 5.383489e-15 | 1.475854e-13 | 3.131636e-13 | 6.955297e-14 | 8.197317e-12 | 3.633822e-13 | 1.849183e-10 | 5.517204e-15 | 2.375607e-15 | 1.281337e-14
1100 | 3.85 | 0.12 | 1.961943e-14 | 5.757802e-15 | 9.956352e-14 | 1.987355e-13 | 4.987983e-14 | 6.710837e-12 | 2.902706e-13 | 1.551495e-10 | 4.059737e-15 | 1.616945e-15 | 1.019296e-14
1050 | 4.59 | 0.51 | 8.556449e-15 | 4.577133e-15 | 3.532915e-14 | 6.003649e-14 | 2.078984e-14 | 3.963203e-12 | 1.606935e-13 | 9.774494e-11 | 1.81061e-15 | 5.873529e-16 | 5.581499e-15
1000 | 7.01 | 0.35 | 1.443296e-17 | 1.043094e-17 | 1.155642e-14 | 1.650907e-14 | 8.089547e-15 | 2.245692e-12 | 8.49225e-14 | 5.938513e-11 | 7.578939e-16 | 1.970421e-16 | 2.915129e-15
Diffusion length (µm)
Temperature (°C) | Duration (hour) | DSi (m².s)Mangler et al. 2023) | DAl (m².s) | DCa (m².s) | DMg (m².s) | Average (Si, Al) | 1 sigma
1200 | 5 | 100.9602 | 151.8279 | 788.8238 | 24.96701 | 126.3941 | 35.96889
1200 | 10 | 142.7793 | 214.7171 | 1115.565 | 35.30869 | 178.7482 | 50.86769
1200 | 24 | 221.1927 | 332.6383 | 1728.226 | 54.69999 | 276.9155 | 78.80388
1200 | 168 | 585.221 | 880.0781 | 4572.457 | 144.7226 | 732.6496 | 208.4955
1190 | 5 | 92.82633 | 139.1306 | 754.5702 | 23.32423 | 115.9784 | 32.74203
1190 | 10 | 131.2763 | 196.7603 | 1067.123 | 32.98545 | 164.0183 | 46.30423
1190 | 24 | 203.3723 | 304.8198 | 1653.181 | 51.10083 | 254.096 | 71.7342
1190 | 168 | 538.0726 | 806.4774 | 4373.905 | 135.2001 | 672.275 | 189.7909
1180 | 5 | 70.17493 | 127.3419 | 721.3631 | 21.76914 | 98.75844 | 40.42318
1180 | 10 | 99.24234 | 180.0887 | 1020.162 | 30.78621 | 139.6655 | 57.16701
1180 | 24 | 153.7456 | 278.9922 | 1580.427 | 47.6938 | 216.3689 | 88.56275
1180 | 168 | 406.7725 | 738.144 | 4181.418 | 126.1859 | 572.4583 | 234.315
1160 | 5 | 48.77223 | 106.282 | 658.0278 | 18.90839 | 77.52709 | 40.66552
1160 | 10 | 68.97435 | 150.3054 | 930.5918 | 26.7405 | 109.6399 | 57.50973
1160 | 24 | 106.8546 | 232.8521 | 1441.667 | 41.42621 | 169.8533 | 89.09368
1160 | 168 | 282.7107 | 616.0687 | 3814.291 | 109.6034 | 449.3897 | 235.7197
1150 | 5 | 52.07774 | 96.91166 | 627.8685 | 17.5961 | 74.4947 | 31.70237
1150 | 10 | 73.64904 | 137.0538 | 887.9402 | 24.88464 | 105.3514 | 44.83393
1150 | 24 | 114.0966 | 212.3228 | 1375.591 | 38.55111 | 163.2097 | 69.45642
1150 | 168 | 301.8712 | 561.7534 | 3639.472 | 101.9967 | 431.8123 | 183.7644
1120 | 5 | 31.95271 | 72.89085 | 543.2342 | 14.09324 | 52.42178 | 28.94763
1120 | 10 | 45.18796 | 103.0832 | 768.2492 | 19.93085 | 74.13559 | 40.93813
1120 | 24 | 70.00488 | 159.6958 | 1190.167 | 30.87674 | 114.8504 | 63.42109
1120 | 168 | 185.2155 | 422.5155 | 3148.885 | 81.69217 | 303.8655 | 167.7964
1100 | 5 | 31.95271 | 72.89085 | 543.2342 | 14.09324 | 52.42178 | 28.94763
1100 | 10 | 45.18796 | 103.0832 | 768.2492 | 19.93085 | 74.13559 | 40.93813
1100 | 24 | 70.00488 | 159.6958 | 1190.167 | 1852.604 | 114.8504 | 63.42109
1100 | 168 | 185.2155 | 422.5155 | 3148.885 | 4901.53 | 303.8655 | 167.7964
1050 | 5 | 26.57629 | 59.86891 | 491.5182 | 12.08927 | 43.2226 | 23.54144
1050 | 10 | 37.58455 | 84.66743 | 695.1117 | 17.09681 | 61.12599 | 33.29262
1050 | 24 | 58.22574 | 131.1662 | 1076.862 | 26.48627 | 94.69598 | 51.57671
1050 | 168 | 154.0508 | 347.0332 | 2849.11 | 70.07608 | 250.542 | 136.4591
1000 | 5 | 17.55084 | 35.663 | 377.7239 | 8.073535 | 26.60692 | 12.80723
1000 | 10 | 24.82064 | 50.4351 | 534.1822 | 11.4177 | 37.62787 | 18.11215
1000 | 24 | 38.45197 | 78.13371 | 827.5515 | 17.68823 | 58.29284 | 28.05923
1000 | 168 | 101.7344 | 206.7224 | 2189.495 | 46.79866 | 154.2284 | 74.23774
Table S6: Diffusion coefficients of various elements (Si, Al, Ca, and Mg) as a function of temperature.
Table S7: Diffusion length as a function of temperature. The diffusion coefficients used are reported in the table S6.